## Sheet1
Nr of publication | Cation 1 |  | Cation 2 |  | Cation 3 |  | Cation 4 |  | Anion 1 |  | Anion 2 |  | Pro- motor | Support 1 |  | Support 2 |  |  | Preparation | Temperature, K | p(CH4), bar | p(O2), bar | p(CH4)/p(O2) | P total, bar | Contact time, s | X(O2), % | X(CH4), % | S(COx), % | S(C2=), % | S(C2-), % | S(C2), % | Y(C2),% | Basicity | Acidity | Electro-negativity | Anion conductivity | p/n conductivity
| value | mol% | value | mol% | value | mol% | value | mol% | value | mol% | value | mol% |  | value | mol% | value | mol%
1 | Mn | 9.2 | [11 empty] | Al | 90.8 |  |  | 100 | Impregnation | 1073 | 0.4 | 0.084 | 4.761905 | 1.013 | 0.04 |  | 11 |  |  |  | 45.5 | 5.005
| Cd | 4.7 | [11 empty] | Al | 95.3 |  |  | 100 | Impregnation | 1073 | 0.4 | 0.084 | 4.761905 | 1.013 | 0.04 |  | 10 |  |  |  | 40 | 4
| Sn | 4.5 | [11 empty] | Al | 95.5 |  |  | 100 | Impregnation | 1073 | 0.4 | 0.084 | 4.761905 | 1.013 | 0.04 |  | 8.4 |  |  |  | 4.8 | 0.4032
| Ti | 10.4 | [11 empty] | Al | 89.6 |  |  | 100 | Impregnation | 1073 | 0.4 | 0.084 | 4.761905 | 1.013 | 0.04 |  | 6.8 |  |  |  | 44.1 | 2.9988
| Pt | 2.8 | [11 empty] | Al | 97.2 |  |  | 100 | Impregnation | 1073 | 0.4 | 0.084 | 4.761905 | 1.013 | 0.04 |  | 8 |  |  |  | 1.3 | 0.104
| Ce | 3.8 | [11 empty] | Al | 96.2 |  |  | 100 | Impregnation | 1073 | 0.4 | 0.084 | 4.761905 | 1.013 | 0.04 |  | 5 |  |  |  | 2 | 0.1
| Pb | 2.6 | [11 empty] | Al | 97.4 |  |  | 100 | Impregnation | 1073 | 0.4 | 0.084 | 4.761905 | 1.013 | 0.04 |  | 4.6 |  |  |  | 43.5 | 2.001
| Bi | 2.6 | [11 empty] | Al | 97.4 |  |  | 100 | Impregnation | 1073 | 0.4 | 0.084 | 4.761905 | 1.013 | 0.04 |  | 4.4 |  |  |  | 9.1 | 0.4004
| Mo | 5.5 | [11 empty] | Al | 94.5 |  |  | 100 | Impregnation | 1073 | 0.4 | 0.084 | 4.761905 | 1.013 | 0.04 |  | 4 |  |  |  | 2.5 | 0.1
| Cu | 8 | [11 empty] | Al | 92 |  |  | 100 | Impregnation | 1073 | 0.4 | 0.084 | 4.761905 | 1.013 | 0.04 |  | 4 |  |  |  | 0 | 0
| Sb | 4.4 | [11 empty] | Al | 95.6 |  |  | 100 | Impregnation | 1073 | 0.4 | 0.084 | 4.761905 | 1.013 | 0.04 |  | 3.5 |  |  |  | 42.9 | 1.5015
| Li | 44.6 | [11 empty] | Al | 55.4 |  |  | 100 | Impregnation | 1073 | 0.4 | 0.084 | 4.761905 | 1.013 | 0.04 |  | 3.2 |  |  |  | 6.3 | 0.2016
| Mg | 18.7 | [11 empty] | Al | 81.3 |  |  | 100 | Impregnation | 1073 | 0.4 | 0.084 | 4.761905 | 1.013 | 0.04 |  | 2 |  |  |  | 40 | 0.8
2 | Pb | 20 | [11 empty] | Al | 80 |  |  |  | Therm.decomp. | 1023 | 0.5 | 0.05 | 10 | 1.013 | 1.03 | 90 | 12.1 |  | 11.2 | 41.1 | 52.3 | 6.3283
| Pb | 10 | [11 empty] | Al | 90 |  |  |  | Impregnation | 973 | 0.26 | 0.052 | 5 | 1.013 | 0.24 |  | 9 |  | 12.2 | 26.2 | 38.4 | 3.456
| Pb | 10 | Bi | 90 | [14 empty] | Impregnation | 973 | 0.25 | 0.041 | 6.097561 | 1.013 | 10 |  | 8 |  | 14.4 | 31.8 | 46.2 | 3.696
| Pb | 10 | Bi | 10 | Sb | 80 | [12 empty] | Impregnation | 973 | 0.47 | 0.033 | 14.24242 | 1.013 | 8.7 |  | 12 |  | 5.1 | 39.7 | 44.8 | 5.376
| Pb | 50 | [11 empty] | Al | 50 |  |  |  | Impregnation | 1023 | 0.51 | 0.052 | 9.807692 | 1.013 | 4.3 |  | 7 |  | 11.2 | 41.1 | 52.3 | 3.661
3 | Li | 30.3 | Mg | 69.7 | [13 empty] | 75.3 | n.a. | 993 | 0.077 | 0.038 | 2.026316 | 1.013 | 5.3 | 85 | 38 |  |  |  | 50 | 19
4 | Be | 100 | [16 empty] | n.a. | 744 | 0.65 | 0.078 | 8.333333 | 1.013 | 3.44 | 99 | 9 |  | 9 | 15 | 24 | 2.16
| Be | 50 | [6 empty] | S | 50 | [8 empty] | Therm.decomp. | 745 | 0.68 | 0.068 | 10 | 1.013 | 20.5 | 87 | 15 |  | 1 | 5 | 6 | 0.9
| Mg | 100 | [16 empty] | Therm.decomp. | 607 | 0.64 | 0.08 | 8 | 1.013 | 1.27 | 93 | 8 |  | 0.2 | 1.7 | 1.9 | 0.152
| Mg | 100 | [16 empty] | n.a. | 753 | 0.64 | 0.078 | 8.205128 | 1.013 | 0.62 | 95 | 10 |  | 8 | 14 | 22 | 2.2
| Mg | 50 | [6 empty] | S | 50 | [8 empty] | n.a. | 745 | 0.65 | 0.077 | 8.441558 | 1.013 | 9.64 | 38 | 3 |  | 20 | 39 | 59 | 1.77
| Ca | 50 | [6 empty] | C | 50 | [8 empty] | Therm.decomp. | 786 | 0.64 | 0.079 | 8.101266 | 1.013 | 7.2 | 96 | 12 |  | 15 | 34 | 49 | 5.88
| Ca | 100 | [16 empty] | Therm.decomp. | 771 | 0.065 | 0.08 | 0.8125 | 1.013 | 3.9 | 94 | 14 |  | 18 | 34 | 52 | 7.28
| Ca | 50 | [6 empty] | S | 50 | [8 empty] | Therm.decomp. | 744 | 0.63 | 0.08 | 7.875 | 1.013 | 26 | 53 | 7 |  | 22 | 28 | 50 | 3.5
| Sr | 50 | [6 empty] | C | 50 | [8 empty] | n.a. | 741 | 0.65 | 0.076 | 8.552632 | 1.013 | 18.2 | 64 | 7 |  | 12 | 28 | 40 | 2.8
| Sr | 100 | [16 empty] | n.a. | 746 | 0.77 | 0.05 | 15.4 | 1.013 | 17.8 | 99 | 13 |  | 29 | 21 | 50 | 6.5
| Sr | 100 | [16 empty] | Therm.decomp. | 850 | 0.63 | 0.078 | 8.076923 | 1.013 | 4.4 | 100 | 8 |  | 53 | 37 | 90 | 7.2
| Sr | 50 | [6 empty] | S | 50 | [8 empty] | n.a. | 742 | 0.63 | 0.082 | 7.682927 | 1.013 | 56 | 100 | 13 |  | 3 | 5 | 8 | 1.04
| Ba | 50 | [6 empty] | S | 50 | [8 empty] | n.a. | 740 | 0.65 | 0.079 | 8.227848 | 1.013 | 42.1 | 21 | 2 |  | 10 | 24 | 34 | 0.68
| Ba | 100 | [16 empty] | Therm.decomp. | 740 | 0.6 | 0.09 | 6.666667 | 1.013 | 8.4 | 93 | 10 |  | 43 | 46 | 89 | 8.9
| K | 66.7 | [6 empty] | C | 33.3 | [8 empty] | n.a. | 743 | 0.64 | 0.08 | 8 | 1.013 | 3.5 | 97 | 12 |  | 13 | 25 | 38 | 4.56
| Na | 66.7 | [6 empty] | C | 33.3 | [8 empty] | n.a. | 747 | 0.65 | 0.08 | 8.125 | 1.013 | 8.5 | 71 | 10 |  | 28 | 19 | 47 | 4.7
| K | 10.5 | Sr | 84.3 |  |  |  |  | C | 5.2 | [8 empty] | Therm.decomp. | 740 | 0.67 | 0.07 | 9.571429 | 1.013 | 25.6 | 96 | 7 |  | 52 | 36 | 88 | 6.16
| K | 5.3 | Pb | 92.1 |  |  |  |  | C | 2.6 | [8 empty] | Therm.decomp. | 742 | 0.67 | 0.07 | 9.571429 | 1.013 | 0.8 | 99 | 13 |  | 26 | 35 | 61 | 7.93
| Mg | 66.7 | [6 empty] | S | 33.3 | [8 empty] | Impregnation | 746 | 0.65 | 0.08 | 8.125 | 1.013 | 1.4 | 39 | 4 |  | 23 | 41 | 64 | 2.56
| Mg | 55 | [6 empty] | S | 45 | [8 empty] | Impregnation | 744 | 0.66 | 0.08 | 8.25 | 1.013 | 3 | 65 | 10 |  | 27 | 40 | 67 | 6.7
| Na | 7 | Mg | 33 |  |  |  |  | S | 60 | [8 empty] | Impregnation | 744 | 0.64 | 0.08 | 8 | 1.013 | 0.19 | 39 | 3 |  | 23 | 19 | 42 | 1.26
| Na | 5.5 | Ca | 94.5 | [14 empty] | Impregnation | 748 | 0.64 | 0.08 | 8 | 1.013 | 0.16 | 98 | 16 |  | 24 | 39 | 63 | 10.08
| Na | 7 | Ca | 93 | [14 empty] | Impregnation | 750 | 0.65 | 0.08 | 8.125 | 1.013 | 38.4 | 97 | 15 |  | 25 | 44 | 69 | 10.35
| Na | 2 | K | 16 | Ca | 37 | Sr | 37 | C | 8 | [8 empty] | Therm.decomp. | 744 | 0.67 | 0.07 | 9.571429 | 1.013 | 0.2 | 94 | 6 |  | 50 | 39 | 89 | 5.34
| Ca | 56 | Si | 44 | [14 empty] | Sol-gel | 771 | 0.67 | 0.07 | 9.571429 | 1.013 | 1.3 | 100 | 11 |  | 12 | 30 | 42 | 4.62
| Ca | 66.2 | Pb | 33.8 | [14 empty] | Therm.decomp. | 840 | 0.65 | 0.08 | 8.125 | 1.013 | 0.2 | 100 | 13 |  | 13 | 36 | 49 | 6.37
| Pb | 8 | Ca | 61.3 | Si | 30.7 | [12 empty] | Impregnation | 740 | 0.66 | 0.08 | 8.25 | 1.013 | 9.9 | 94 | 9 |  | 9 | 36 | 45 | 4.05
| Pb | 3.8 | Ca | 48.1 |  |  |  |  | S | 48.1 | [8 empty] | Impregnation | 777 | 0.64 | 0.08 | 8 | 1.013 | 30.7 | 99 | 12 |  | 26 | 29 | 55 | 6.6
| Pb | 82 | [6 empty] | S | 18 | [8 empty] | Precipitation | 754 | 0.64 | 0.08 | 8 | 1.013 | 49.5 | 63 | 8 |  | 32 | 23 | 55 | 4.4
| Pb | 77 | [6 empty] | P | 23 | [8 empty] | Therm.decomp. | 781 | 0.65 | 0.08 | 8.125 | 1.013 | 19.9 | 79 | 5 |  | 12 | 29 | 41 | 2.05
| Pb | 7.5 | Ca | 51 |  |  |  |  | S | 7.5 | P | 34 | [6 empty] | Therm.decomp. | 747 | 0.67 | 0.07 | 9.571429 | 1.013 | 2.4 | 89 | 12 |  | 25 | 32 | 57 | 6.84
| Pb | 9 | Ca | 41 |  |  |  |  | S | 50 | [8 empty] | Impregnation | 741 | 0.67 | 0.07 | 9.571429 | 1.013 | 11.6 | 33 | 4 |  | 23 | 37 | 60 | 2.4
| Pb | 1 | Ca | 49 |  |  |  |  | S | 50 | [8 empty] | Impregnation | 746 | 0.65 | 0.08 | 8.125 | 1.013 | 14.2 | 100 | 6 |  | 23 | 48 | 71 | 4.26
| Sr | 4.6 | Ca | 95.4 | [14 empty] | Therm.decomp. | 847 | 0.66 | 0.08 | 8.25 | 1.013 | 0.84 | 100 | 13 |  | 16 | 37 | 53 | 6.89
| Li | 6 | Ca | 94 | [14 empty] | Impregnation | 744 | 0.64 | 0.08 | 8 | 1.013 | 1.05 | 99 | 13 |  | 24 | 38 | 62 | 8.06
| K | 62 | Ca | 38 | [14 empty] | Impregnation | 743 | 0.64 | 0.08 | 8 | 1.013 | 0.38 | 86 | 10 |  | 14 | 40 | 54 | 5.4
| Na | 3.6 | Ca | 94.6 |  |  |  |  | S | 1.8 | [8 empty] | Impregnation | 745 | 0.65 | 0.08 | 8.125 | 1.013 | 0.25 | 92 | 16 |  | 26 | 45 | 71 | 11.36
| Li | 5.8 | Ca | 94.2 | [14 empty] | Impregnation | 754 | 0.67 | 0.07 | 9.571429 | 1.013 | 0.5 | 97 | 14 |  | 24 | 40 | 64 | 8.96
| Na | 9.8 | Ca | 85.3 |  |  |  |  | C | 4.9 | [8 empty] | Impregnation | 743 | 0.67 | 0.07 | 9.571429 | 1.013 | 0.49 | 98 | 13 |  | 20 | 41 | 61 | 7.93
| K | 12 | Ca | 82 |  |  |  |  | S | 6 | [8 empty] | Impregnation | 758 | 0.65 | 0.08 | 8.125 | 1.013 | 0.42 | 93 | 14 |  | 24 | 42 | 66 | 9.24
| K | 8 | Ca | 92 | [14 empty] | Impregnation | 783 | 0.66 | 0.08 | 8.25 | 1.013 | 0.47 | 93 | 11 |  | 18 | 37 | 55 | 6.05
| Na | 7 | Ca | 93 | [14 empty] | Impregnation | 753 | 0.64 | 0.08 | 8 | 1.013 | 0.47 | 95 | 10 |  | 16 | 36 | 52 | 5.2
| K | 13 | Ca | 80.5 |  |  |  |  | C | 6.5 | [8 empty] | Impregnation | 749 | 0.64 | 0.08 | 8 | 1.013 | 0.48 | 94 | 10 |  | 13 | 33 | 46 | 4.6
| Li | 5.4 | Ca | 91.9 |  |  |  |  | S | 2.7 | [8 empty] | Impregnation | 757 | 0.65 | 0.08 | 8.125 | 1.013 | 0.9 | 98 | 14 |  | 32 | 34 | 66 | 9.24
| Al | 100 | [16 empty] | Therm.decomp. | 752 | 0.67 | 0.07 | 9.571429 | 1.013 | 1.1 | 99 | 11 |  | 14 | 31 | 45 | 4.95
| Na | 36 | Al | 46 |  |  |  |  | S | 18 | [8 empty] | Impregnation | 745 | 0.67 | 0.07 | 9.571429 | 1.013 | 1.92 | 93 | 11 |  | 19 | 36 | 55 | 6.05
| Li | 13 | Al | 87 | [14 empty] | Impregnation | 751 | 0.65 | 0.08 | 8.125 | 1.013 | 6.88 | 100 | 11 |  | 24 | 26 | 50 | 5.5
5 | Na | 3.8 | Mn | 3.8 | Mg | 92.4 | [12 empty] | Therm.decomp. | 1123 | 0.677 | 0.333 | 2.033033 | 1.013 | 6 |  | 14.2 |  |  |  | 81.8 | 11.6156
| Na | 3.8 | Mn | 3.8 | Mg | 85.4 | [7 empty] | Si | 7 |  |  |  | Therm.decomp. | 1123 | 0.677 | 0.333 | 2.033033 | 1.013 | 6 |  | 20.5 |  |  |  | 65.6 | 13.448
6 | Si | 100 | [16 empty] | n.a. | 1173 | 0.905 | 0.094 | 9.62766 | 1.013 | 3 | 98 | 12 |  | 51 | 5 | 56 | 6.72
| Al | 100 | [16 empty] | n.a. | 1218 | 0.96 | 0.04 | 24 | 1.013 | 2.1 | 57 | 3.9 |  | 25 | 37 | 62 | 2.418
| Al | 2 | Zr | 98 | [14 empty] | n.a. | 1173 | 0.905 | 0.094 | 9.62766 | 1.013 | 3 | 98 | 8 |  | 4 | 0 | 4 | 0.32
| K | 1 | Si | 98 |  |  |  |  | Br | 1 | [8 empty] | n.a. | 1173 | 0.905 | 0.094 | 9.62766 | 1.013 | 3 | 98 | 16 |  | 48 | 6 | 54 | 8.64
| Al | 6.3 | Mg | 6.3 |  |  |  |  | B | 87.4 | [8 empty] | n.a. | 1119 | 0.96 | 0.04 | 24 | 1.013 | 3.2 | 38 | 3.2 |  | 10.5 | 28.2 | 38.7 | 1.2384
| Pb | 20 | [11 empty] | Al | 80 |  |  |  | n.a. | 1030 | 0.96 | 0.05 | 19.2 | 1.013 | 0.4 | 100 | 6.8 |  | 17.6 | 32.8 | 50.4 | 3.4272
| Pb | 20 | [11 empty] | Si | 80 |  |  |  | n.a. | 1103 | 0.96 | 0.05 | 19.2 | 1.013 | 0.55 | 44.1 | 18.7 |  | 18.7 | 20.5 | 39.2 | 7.3304
| Na | 2 | Pb | 20 | [9 empty] | Si | 78 |  |  |  | n.a. | 1128 | 0.96 | 0.05 | 19.2 | 1.013 | 1 | 98.9 | 7.8 |  | 42.1 | 38.3 | 80.4 | 6.2712
| Na | 5 | Pb | 20 | [9 empty] | Si | 75 |  |  |  | n.a. | 1062 | 0.97 | 0.03 | 32.33333 | 1.013 | 2.1 | 99.4 | 9.5 |  | 27.3 | 8.8 | 36.1 | 3.4295
| Mg | 1.5 | Pb | 20 | [9 empty] | Si | 78.5 |  |  |  | n.a. | 1062 | 0.97 | 0.03 | 32.33333 | 1.013 | 2.1 | 99.5 | 3.6 |  | 10.9 | 19.1 | 30 | 1.08
| Pb | 20 | [6 empty] | S | 20 |  |  |  | Si | 60 |  |  |  | n.a. | 1123 | 0.97 | 0.03 | 32.33333 | 1.013 | 1.2 | 94.2 | 7.3 |  | 32.9 | 47.6 | 80.5 | 5.8765
| Pb | 20 | W | 20 | [9 empty] | Si | 60 |  |  |  | n.a. | 1123 | 0.97 | 0.03 | 32.33333 | 1.013 | 1.2 | 99.1 | 7.3 |  | 5.4 | 21.4 | 26.8 | 1.9564
| Pb | 20 | Mo | 20 | [9 empty] | Si | 60 |  |  |  | n.a. | 1123 | 0.97 | 0.03 | 32.33333 | 1.013 | 1.2 | 99.4 | 3.6 |  | 2.6 | 24.6 | 27.2 | 0.9792
7 | Mg | 100 | [16 empty] | n.a. | 1173 | 0.3 | 0.05 | 6 | 1.013 | 0.1 | 100 | 18.1 |  | 32.1 | 17.9 | 61.8 | 11.1858
| Ca | 100 | [16 empty] | n.a. | 1023 | 0.3 | 0.05 | 6 | 1.013 | 0.1 | 100 | 15.3 |  | 15.1 | 26.1 | 62.8 | 9.6084
| Sr | 100 | [16 empty] | n.a. | 1123 | 0.3 | 0.05 | 6 | 1.013 | 0.1 | 36 | 8 |  | 22.1 | 46.5 | 63.8 | 5.104
| Sc | 100 | [16 empty] | n.a. | 1173 | 0.3 | 0.05 | 6 | 1.013 | 0.1 | 100 | 17.6 |  | 30.7 | 16.5 | 64.8 | 11.4048
| Y | 100 | [16 empty] | n.a. | 1073 | 0.3 | 0.05 | 6 | 1.013 | 0.1 | 100 | 18 |  | 26.8 | 27.4 | 65.8 | 11.844
| La | 100 | [16 empty] | n.a. | 1023 | 0.3 | 0.05 | 6 | 1.013 | 0.1 | 100 | 19.6 |  | 25.7 | 30.9 | 66.8 | 13.0928
| Pr | 100 | [16 empty] | n.a. | 1123 | 0.3 | 0.05 | 6 | 1.013 | 0.1 | 100 | 11.3 |  | 8.7 | 16.6 | 67.8 | 7.6614
| Nd | 100 | [16 empty] | n.a. | 1023 | 0.3 | 0.05 | 6 | 1.013 | 0.1 | 100 | 17.9 |  | 22.5 | 31.5 | 68.8 | 12.3152
| Sm | 100 | [16 empty] | n.a. | 1023 | 0.3 | 0.05 | 6 | 1.013 | 0.1 | 100 | 17.9 |  | 23.5 | 29.5 | 69.8 | 12.4942
| Eu | 100 | [16 empty] | n.a. | 973 | 0.3 | 0.05 | 6 | 1.013 | 0.1 | 100 | 18.2 |  | 24.4 | 28.2 | 70.8 | 12.8856
| Gd | 100 | [16 empty] | n.a. | 1073 | 0.3 | 0.05 | 6 | 1.013 | 0.1 | 100 | 19.2 |  | 31.1 | 27.2 | 71.8 | 13.7856
| La | 100 | [16 empty] | n.a. | 1023 | 0.3 | 0.05 | 6 | 1.013 | 0.1 | 100 | 19.6 |  | 25.7 | 30.9 | 72.8 | 14.2688
| Li | 10 | La | 90 | [14 empty] | Impregnation | 1073 | 0.3 | 0.05 | 6 | 1.013 | 0.1 | 100 | 21.6 |  | 32.6 | 37.6 | 73.8 | 15.9408
| Na | 10 | La | 90 | [14 empty] | Impregnation | 1073 | 0.3 | 0.05 | 6 | 1.013 | 0.1 | 100 | 20 |  | 31.4 | 33.2 | 74.8 | 14.96
| K | 10 | La | 90 | [14 empty] | Impregnation | 1073 | 0.3 | 0.05 | 6 | 1.013 | 0.1 | 100 | 20.6 |  | 30.1 | 30.3 | 75.8 | 15.6148
| Mg | 10 | La | 90 | [14 empty] | Impregnation | 1023 | 0.3 | 0.05 | 6 | 1.013 | 0.1 | 100 | 20.7 |  | 28 | 32.1 | 76.8 | 15.8976
| Ca | 10 | La | 90 | [14 empty] | Impregnation | 1023 | 0.3 | 0.05 | 6 | 1.013 | 0.1 | 100 | 19.4 |  | 28.6 | 31.1 | 77.8 | 15.0932
| Sr | 10 | La | 90 | [14 empty] | Impregnation | 1023 | 0.3 | 0.05 | 6 | 1.013 | 0.1 | 100 | 20.9 |  | 28.7 | 34.9 | 78.8 | 16.4692
| Ba | 10 | La | 90 | [14 empty] | Impregnation | 1073 | 0.3 | 0.05 | 6 | 1.013 | 0.1 | 100 | 20.3 |  | 30.5 | 33.6 | 79.8 | 16.1994
| Pb | 10 | La | 90 | [14 empty] | Impregnation | 1023 | 0.3 | 0.05 | 6 | 1.013 | 0.1 | 100 | 18.5 |  | 24.9 | 33.2 | 80.8 | 14.948
| Bi | 10 | La | 90 | [14 empty] | Impregnation | 1023 | 0.3 | 0.05 | 6 | 1.013 | 0.1 | 100 | 18.4 |  | 27 | 34.6 | 81.8 | 15.0512
| Ar | 10 | La | 90 | [14 empty] | Impregnation | 1073 | 0.3 | 0.05 | 6 | 1.013 | 0.1 | 100 | 20 |  | 27.8 | 31.9 | 82.8 | 16.56
| Li | 10 | Mg | 90 | [14 empty] | Impregnation | 1123 | 0.3 | 0.05 | 6 | 1.013 | 0.1 | 100 | 21.1 |  | 38 | 29.1 | 83.8 | 17.6818
| Na | 10 | Mg | 90 | [14 empty] | Impregnation | 1073 | 0.3 | 0.05 | 6 | 1.013 | 0.1 | 100 | 19.4 |  | 27.5 | 31.6 | 84.8 | 16.4512
| K | 10 | Mg | 90 | [14 empty] | Impregnation | 1173 | 0.3 | 0.05 | 6 | 1.013 | 0.1 | 100 | 19.3 |  | 37.5 | 18.6 | 85.8 | 16.5594
| Y | 10 | Mg | 90 | [14 empty] | Impregnation | 1173 | 0.3 | 0.05 | 6 | 1.013 | 0.1 | 100 | 16.5 |  | 35.6 | 20.2 | 86.8 | 14.322
| La | 10 | Mg | 90 | [14 empty] | Impregnation | 1123 | 0.3 | 0.05 | 6 | 1.013 | 0.1 | 100 | 18 |  | 28.8 | 23.1 | 87.8 | 15.804
| Ba | 10 | Mg | 90 | [14 empty] | Impregnation | 1123 | 0.3 | 0.05 | 6 | 1.013 | 0.1 | 100 | 17.4 |  | 27.6 | 28.5 | 88.8 | 15.4512
| Sr | 0.45 | La | 99.5 | [14 empty] | Impregnation | 1023 | 0.3 | 0.05 | 6 | 1.013 | 0.1 | 100 | 21.2 |  | 28.9 | 35.2 | 89.8 | 19.0376
| Sr | 0.75 | La | 99.2 | [14 empty] | Impregnation | 1023 | 0.3 | 0.05 | 6 | 1.013 | 0.1 | 100 | 21.4 |  | 29 | 36.2 | 90.8 | 19.4312
| Sr | 1.5 | La | 98.5 | [14 empty] | Impregnation | 1023 | 0.3 | 0.05 | 6 | 1.013 | 0.1 | 100 | 20.9 |  | 28.7 | 34.9 | 91.8 | 19.1862
| Sr | 3 | La | 97 | [14 empty] | Impregnation | 1023 | 0.3 | 0.05 | 6 | 1.013 | 0.1 | 100 | 21 |  | 28.9 | 35.8 | 92.8 | 19.488
| Sr | 15 | La | 85 | [14 empty] | Impregnation | 1023 | 0.3 | 0.05 | 6 | 1.013 | 0.1 | 100 | 19.6 |  | 28 | 35.2 | 93.8 | 18.3848
| La | 67 | Ce | 1 | Re | 32 | [12 empty] | Impregnation | 1023 | 0.3 | 0.05 | 6 | 1.013 | 0.1 | 100 | 16.5 |  | 17.8 | 30 | 94.8 | 15.642
| La | 60 | Ce | 10 | Re | 30 | [12 empty] | Impregnation | 1023 | 0.3 | 0.05 | 6 | 1.013 | 0.1 | 100 | 15.5 |  | 18.4 | 31.8 | 95.8 | 14.849
| La | 40 | Ce | 40 | Re | 20 | [12 empty] | Impregnation | 1023 | 0.3 | 0.05 | 6 | 1.013 | 0.1 | 100 | 11.6 |  | 7.9 | 16.2 | 96.8 | 11.2288
| Ce | 100 | [16 empty] | n.a. | 1023 | 0.3 | 0.05 | 6 | 1.013 | 0.1 | 100 | 9.3 |  | 0.3 | 1.6 | 97.8 | 9.0954
| Pb | 10 | [11 empty] | Si | 90 |  |  |  | Impregnation | 1173 | 0.3 | 0.05 | 6 | 1.013 | 0.1 | 50 | 8.5 |  | 27 | 31.1 | 98.8 | 8.398
8 | Pb | 5.6 | [11 empty] | Si | 94.4 |  |  | 109.3 | Impregnation | 1013 | 0.7 | 0.07 | 10 | 1 | 0.15 | 60 | 7.7 |  | 32 | 39 | 70.5 | 5.4285
9 | Na | 14.9 | Mg | 85.1 | [13 empty] | 96.2 | n.a. | 1073 | 0.027 | 0.014 | 1.928571 | 1.013 | 2.4 |  | 39 |  |  |  | 57 | 22.23
10 | Li | 11.1 | Sm | 88.9 | [13 empty] | 101.4 | n.a. | 1023 | 0.051 | 0.02 | 2.55 | 1.013 | 0.6 | 80 | 28.8 |  | 59 | 10.8 | 70 | 20.16
11 | Li | 12.5 | Zn | 87.5 | [13 empty] | 91.8 | n.a. | 1013 | 0.109 | 0.057 | 1.912281 | 1.013 | 2.4 | 90 | 40 |  |  |  | 62.1 | 24.84
12 | Pb | 4.3 | Mg | 95.7 | [13 empty] | 110 | Impregnation | 1023 | 0.613 | 0.016 | 38.3125 | 1.013 | 0.161 | 84 | 10 | 34 | 13 | 53 | 66 | 6.6
13 | Li | 14.3 | Ca | 85.7 | [13 empty] | 135.7 | n.a. | 984 | 0.5 | 0.106 | 4.716981 | 1.013 | 7.2 |  | 20 |  | 39 | 27 | 66 | 13.2
| Na | 50 | Ca | 50 | [13 empty] | #VALUE! | n.a. | 980 | 0.5 | 0.106 | 4.716981 | 1.013 | 7.2 |  | 15 |  | 36 | 37 | 73 | 10.95
14 | Li | 16.7 | Ni | 66.6 |  |  |  |  | Br | 16.7 | [7 empty] | 100 | Impregnation | 1023 | 0.051 | 0.026 | 1.961538 | 1.013 | 0.6 | 94 | 35.1 |  | 43 | 3 | 46 | 16.146
| Li | 16.7 | Ni | 66.6 |  |  |  |  | Cl | 16.7 | [7 empty] | 133.3 | Impregnation | 1023 | 0.051 | 0.026 | 1.961538 | 1.013 | 0.6 | 57 | 25.9 |  | 56 | 16 | 72 | 18.648
15 | La | 50 | Al | 50 | [13 empty] | 70 | n.a. | 983 | 0.507 | 0.106 | 4.783019 | 1.013 | 0.451 | 94.7 | 25.3 |  |  |  | 48.4 | 12.2452
16 | Li | 20 | Sm | 80 | [13 empty] | 82 | Impregnation | 1023 | 0.05 | 0.02 | 2.5 | 1.013 | 0.6 | 90 | 41.2 |  | 26 | 28 | 54.1 | 22.2892
17 | Li | 2 | Ba | 98 | [13 empty] | 100 | n.a. | 1073 | 0.027 | 0.014 | 1.928571 | 1.013 | 2.4 |  | 37 |  |  |  | 50 | 18.5
| Na | 2 | Ba | 98 | [13 empty] | 100 | n.a. | 1073 | 0.027 | 0.014 | 1.928571 | 1.013 | 2.4 |  | 36 |  |  |  | 42 | 15.12
| K | 2 | Ba | 98 | [13 empty] | 100 | n.a. | 1073 | 0.027 | 0.014 | 1.928571 | 1.013 | 2.4 |  | 48 |  |  |  | 42 | 20.16
| Rb | 2 | Ba | 98 | [13 empty] | 99.7 | n.a. | 1073 | 0.027 | 0.014 | 1.928571 | 1.013 | 2.4 |  | 45 |  |  |  | 38 | 17.1
18 | Pb | 10 | [11 empty] | Al | 90 |  |  | 91.7 | n.a. | 923 | 0.575 | 0.09 | 6.388889 | 1.013 | 0.03 |  | 13.1 |  |  |  | 56.2 | 7.3622
19 | Bi | 1.7 | K | 7.1 | [9 empty] | Al | 91.2 |  |  | 100.7 | Pyrolysis | 913 | 0.507 | 0.253 | 2.003953 | 1.013 | 0.011 | 87 | 6.6 |  |  |  | 23.9 | 1.5774
20 | Li | 2.4 | Ca | 96.4 |  |  |  |  | C | 1.2 | [8 empty] | Impregnation | 1013 | 0.52 | 0.058 | 8.965517 | 1.013 | 0.37 | 92 | 15 |  |  |  | 76 | 11.4
| Li | 11.6 | Ca | 82.6 |  |  |  |  | C | 5.8 | [8 empty] | Impregnation | 1013 | 0.52 | 0.058 | 8.965517 | 1.013 | 0.44 | 93 | 16 |  |  |  | 77 | 12.32
| Na | 7 | Ca | 89.5 |  |  |  |  | C | 3.5 | [8 empty] | Impregnation | 1013 | 0.52 | 0.058 | 8.965517 | 1.013 | 0.14 | 83 | 15 |  |  |  | 78 | 11.7
| Na | 12.4 | Ca | 81.4 |  |  |  |  | C | 6.2 | [8 empty] | Impregnation | 1013 | 0.52 | 0.058 | 8.965517 | 1.013 | 0.81 | 91 | 12 |  |  |  | 70 | 8.4
| K | 7.4 | Ca | 88.9 |  |  |  |  | C | 3.7 | [8 empty] | Impregnation | 1013 | 0.52 | 0.058 | 8.965517 | 1.013 | 0.14 | 91 | 14 |  |  |  | 71 | 9.94
| K | 14.2 | Ca | 78.7 |  |  |  |  | C | 7.1 | [8 empty] | Impregnation | 1013 | 0.52 | 0.058 | 8.965517 | 1.013 | 0.38 | 96 | 13 |  |  |  | 70 | 9.1
| Li | 2.8 | Ca | 97.2 | [14 empty] | Impregnation | 1013 | 0.52 | 0.058 | 8.965517 | 1.013 | 0.37 | 92 | 14 |  |  |  | 75 | 10.5
| Li | 6 | Ca | 94 | [14 empty] | Impregnation | 1013 | 0.52 | 0.058 | 8.965517 | 1.013 | 0.38 | 97 | 14 |  |  |  | 72 | 10.08
| Li | 12 | Ca | 88 | [14 empty] | Impregnation | 1013 | 0.52 | 0.058 | 8.965517 | 1.013 | 0.36 | 99 | 14 |  |  |  | 72 | 10.08
| Na | 2.6 | Ca | 97.4 | [14 empty] | Impregnation | 1013 | 0.52 | 0.058 | 8.965517 | 1.013 | 0.36 | 97 | 17 |  |  |  | 78 | 13.26
| Na | 6 | Ca | 94 | [14 empty] | Impregnation | 1013 | 0.52 | 0.058 | 8.965517 | 1.013 | 0.36 | 95 | 16 |  |  |  | 76 | 12.16
| Na | 17.4 | Ca | 82.6 | [14 empty] | Impregnation | 1013 | 0.52 | 0.058 | 8.965517 | 1.013 | 0.72 | 96 | 14 |  |  |  | 76 | 10.64
| K | 2.2 | Ca | 97.8 | [14 empty] | Impregnation | 1013 | 0.52 | 0.058 | 8.965517 | 1.013 | 0.25 | 93 | 15 |  |  |  | 73 | 10.95
| K | 5.8 | Ca | 94.2 | [14 empty] | Impregnation | 1013 | 0.52 | 0.058 | 8.965517 | 1.013 | 0.25 | 83 | 14 |  |  |  | 72 | 10.08
| K | 12 | Ca | 88 | [14 empty] | Impregnation | 1013 | 0.52 | 0.058 | 8.965517 | 1.013 | 0.43 | 94 | 14 |  |  |  | 69 | 9.66
| Li | 2.8 | Ca | 95.8 |  |  |  |  | S | 1.4 | [8 empty] | Impregnation | 1013 | 0.52 | 0.058 | 8.965517 | 1.013 | 0.91 | 100 | 16 |  |  |  | 76 | 12.16
| Li | 6.8 | Ca | 89.8 |  |  |  |  | S | 3.4 | [8 empty] | Impregnation | 1013 | 0.52 | 0.058 | 8.965517 | 1.013 | 1.4 | 99 | 16 |  |  |  | 76 | 12.16
| Li | 13 | Ca | 80.5 |  |  |  |  | S | 6.5 | [8 empty] | Impregnation | 1013 | 0.52 | 0.058 | 8.965517 | 1.013 | 0.95 | 93 | 14 |  |  |  | 74 | 10.36
| Na | 2.8 | Ca | 95.8 |  |  |  |  | S | 1.4 | [8 empty] | Impregnation | 1013 | 0.52 | 0.058 | 8.965517 | 1.013 | 0.24 | 95 | 14 |  |  |  | 73 | 10.22
| Na | 7 | Ca | 89.5 |  |  |  |  | S | 3.5 | [8 empty] | Impregnation | 1013 | 0.52 | 0.058 | 8.965517 | 1.013 | 0.19 | 92 | 16 |  |  |  | 78 | 12.48
| Na | 10.4 | Ca | 84.4 |  |  |  |  | S | 5.2 | [8 empty] | Impregnation | 1013 | 0.52 | 0.058 | 8.965517 | 1.013 | 0.2 | 82 | 15 |  |  |  | 78 | 11.7
| K | 2.4 | Ca | 96.4 |  |  |  |  | S | 1.2 | [8 empty] | Impregnation | 1013 | 0.52 | 0.058 | 8.965517 | 1.013 | 0.22 | 85 | 15 |  |  |  | 76 | 11.4
| K | 6.8 | Ca | 89.8 |  |  |  |  | S | 3.4 | [8 empty] | Impregnation | 1013 | 0.52 | 0.058 | 8.965517 | 1.013 | 0.18 | 80 | 14 |  |  |  | 76 | 10.64
| K | 10.4 | Ca | 84.4 |  |  |  |  | S | 5.2 | [8 empty] | Impregnation | 1013 | 0.52 | 0.058 | 8.965517 | 1.013 | 0.23 | 92 | 15 |  |  |  | 75 | 11.25
| Ca | 100 | [15 empty] | 7.5 | Impregnation | 1040 | 0.64 | 0.078 | 8.205128 | 1.013 | 0.17 | 94 | 11 | 45 |  |  | 55 | 6.05
| Pb | 7.5 | Mg | 92.5 | [13 empty] | 93.9 | Impregnation | 1057 | 0.64 | 0.078 | 8.205128 | 1.013 | 0.54 | 98 | 13 | 31 |  |  | 69 | 8.97
| Pb | 1.4 | Ca | 49.3 |  |  |  |  | S | 49.3 | [8 empty] | Impregnation | 1057 | 0.64 | 0.078 | 8.205128 | 1.013 | 7.3 | 99 | 12 | 40 |  |  | 60 | 7.2
| Pb | 0.1 | Si | 33.3 | Ca | 66.6 | [11 empty] | 101.8 | Impregnation | 1054 | 0.64 | 0.078 | 8.205128 | 1.013 | 0.2 | 94 | 9 | 54 |  |  | 46 | 4.14
| Pb | 1.9 | K | 65.4 |  |  |  |  | C | 32.7 | [7 empty] | 103.7 | Impregnation | 1013 | 0.64 | 0.078 | 8.205128 | 1.013 | 5.9 | 95 | 10 | 42 |  |  | 58 | 5.8
| Na | 5.6 | Ca | 94.4 | [13 empty] | 98.9 | Impregnation | 1013 | 0.35 | 0.143 | 2.447552 | 1.013 | 0.3 | 84 | 30 |  |  |  | 56 | 16.8
| Li | 4.5 | Ca | 95.5 | [13 empty] | 96.8 | Impregnation | 1013 | 0.52 | 0.058 | 8.965517 | 1.013 | 0.36 | 91 | 16 |  |  |  | 77 | 12.32
| Na | 1.3 | Ca | 98.7 | [13 empty] | 99.9 | Impregnation | 1013 | 0.52 | 0.058 | 8.965517 | 1.013 | 0.14 | 80 | 16 |  |  |  | 78 | 12.48
| K | 1.2 | Ca | 98.8 | [13 empty] | 101.2 | Impregnation | 1013 | 0.52 | 0.058 | 8.965517 | 1.013 | 0.36 | 98 | 15 |  |  |  | 72 | 10.8
| Pb | 2.4 | Ca | 97.6 | [14 empty] | Impregnation | 1040 | 0.64 | 0.078 | 8.205128 | 1.013 | 0.18 | 96 | 10 | 57 |  |  | 43 | 4.3
| Pb | 5.2 | Ca | 94.8 | [14 empty] | Impregnation | 1040 | 0.64 | 0.078 | 8.205128 | 1.013 | 0.18 | 91 | 9 | 64 |  |  | 36 | 3.24
| Pb | 7.4 | Ca | 92.6 | [14 empty] | Impregnation | 1040 | 0.64 | 0.078 | 8.205128 | 1.013 | 0.19 | 81 | 8 | 67 |  |  | 33 | 2.64
| Mg | 100 | [15 empty] | 2.2 | Impregnation | 1057 | 0.64 | 0.078 | 8.205128 | 1.013 | 0.19 | 94 | 11 | 47 |  |  | 53 | 5.83
| Pb | 2.2 | Mg | 97.8 | [13 empty] | 101.6 | Impregnation | 1057 | 0.64 | 0.078 | 8.205128 | 1.013 | 0.68 | 100 | 13 | 34 |  |  | 66 | 8.58
| Pb | 3.8 | Mg | 96.2 | [13 empty] | 146.2 | Impregnation | 1057 | 0.64 | 0.078 | 8.205128 | 1.013 | 0.69 | 99 | 12 | 34 |  |  | 66 | 7.92
| Ca | 50 | [6 empty] | S | 50 | [8 empty] | Impregnation | 1057 | 0.64 | 0.078 | 8.205128 | 1.013 | 4.9 | 53 | 6 | 47 |  |  | 53 | 3.18
| Ca | 66.7 | Si | 33.3 | [14 empty] | Impregnation | 1057 | 0.64 | 0.078 | 8.205128 | 1.013 | 0.2 | 100 | 11 | 57 |  |  | 43 | 4.73
| K | 66.7 | [6 empty] | C | 33.3 | [8 empty] | Impregnation | 1057 | 0.64 | 0.078 | 8.205128 | 1.013 | 4.1 | 97 | 12 | 62 |  |  | 38 | 4.56
| Pb | 0.7 | K | 66.2 |  |  |  |  | C | 33.1 | [8 empty] | Impregnation | 1057 | 0.64 | 0.078 | 8.205128 | 1.013 | 9.9 | 50 | 7 | 45 |  |  | 55 | 3.85
| Si | 100 | [16 empty] | Impregnation | 1057 | 0.64 | 0.078 | 8.205128 | 1.013 | 3.4 | 92 | 11 |  |  |  | 40 | 4.4
| Pb | 1.7 | [11 empty] | Si | 98.3 |  |  |  | Impregnation | 1057 | 0.64 | 0.078 | 8.205128 | 1.013 | 8.7 | 72 | 4 |  |  |  | 64 | 2.56
| Pb | 2.3 | [11 empty] | Si | 97.7 |  |  |  | Impregnation | 1057 | 0.64 | 0.078 | 8.205128 | 1.013 | 16.6 | 100 | 11 |  |  |  | 64 | 7.04
| Al | 100 | [16 empty] | Impregnation | 1057 | 0.64 | 0.078 | 8.205128 | 1.013 | 0.3 | 99 | 7 |  |  |  | 17 | 1.19
| Mg | 50 | [6 empty] | C | 50 | [8 empty] | Therm.decomp. | 1013 | 0.64 | 0.078 | 8.205128 | 1.013 | 0.58 | 95 | 10 |  |  |  | 22 | 2.2
| Na | 5.6 | Ca | 94.4 | [14 empty] | Impregnation | 1013 | 0.66 | 0.08 | 8.25 | 1.013 | 0.2 | 75 | 13 |  |  |  | 74 | 9.62
| Mg | 100 | [16 empty] | Therm.decomp. | 1013 | 0.64 | 0.078 | 8.205128 | 1.013 | 0.82 | 96 | 11 |  |  |  | 41 | 4.51
21 | Pb | 21.7 | [11 empty] | Al | 78.3 |  |  |  | n.a. | 1013 | 0.66 | 0.07 | 9.428571 | 1.013 | 0.22 | 95.1 | 10.1 |  | 17.1 | 39.1 | 56.2 | 5.6762
| Pb | 12 | [11 empty] | Si | 88 |  |  |  | n.a. | 1003 | 0.66 | 0.07 | 9.428571 | 1.013 | 1.56 | 2 | 0.3 |  | 5 | 67 | 72 | 0.216
| Pb | 100 | [16 empty] | n.a. | 1013 | 0.65 | 0.07 | 9.285714 | 1.013 | 6.24 | 10 | 0.5 |  | 8.7 | 54.1 | 62.8 | 0.314
| Na | 18.1 | Pb | 10.7 | [9 empty] | Al | 71.2 |  |  |  | n.a. | 1023 | 0.7 | 0.07 | 10 | 1.013 | 0.046 | 77.4 | 8.2 |  | 12.5 | 47.4 | 59.9 | 4.9118
| Li | 7.6 | Pb | 12 | [9 empty] | Al | 80.4 |  |  |  | n.a. | 1023 | 0.7 | 0.07 | 10 | 1.013 | 0.207 | 100 | 10 |  | 21.3 | 35.6 | 56.9 | 5.69
| K | 37 | Pb | 8.3 | [9 empty] | Al | 54.7 |  |  |  | n.a. | 1023 | 0.7 | 0.07 | 10 | 1.013 | 0.207 | 90 | 9.8 |  | 16.3 | 41.9 | 58.2 | 5.7036
| Ca | 8 | Pb | 12.4 | [9 empty] | Al | 79.6 |  |  |  | n.a. | 1023 | 0.7 | 0.07 | 10 | 1.013 | 0.207 | 99 | 9.9 |  | 16.6 | 40.4 | 57 | 5.643
| Li | 100 | [16 empty] | n.a. | 1023 | 0.7 | 0.07 | 10 | 1.013 | 0.416 | 21.5 | 2.2 |  | 4.2 | 40.9 | 45.1 | 0.9922
| Na | 100 | [16 empty] | n.a. | 1023 | 0.7 | 0.07 | 10 | 1.013 | 0.158 | 12.4 | 1.2 |  | 6 | 44 | 50 | 0.6
| Ca | 100 | [16 empty] | n.a. | 1023 | 0.7 | 0.07 | 10 | 1.013 | 0.39 | 96.8 | 8.2 |  | 9.1 | 32.3 | 41.4 | 3.3948
| Mg | 100 | [16 empty] | n.a. | 1023 | 0.7 | 0.07 | 10 | 1.013 | 0.157 | 100 | 8 |  | 4.6 | 16.1 | 20.7 | 1.656
| Ba | 100 | [16 empty] | n.a. | 1023 | 0.7 | 0.07 | 10 | 1.013 | 0.158 | 2.7 | 0.2 |  | 1.9 | 41.7 | 43.6 | 0.0872
| Li | 19.1 | Ca | 80.9 | [14 empty] | n.a. | 1023 | 0.67 | 0.07 | 9.571429 | 1.013 | 0.412 | 100 | 9.4 |  | 27 | 44.6 | 71.6 | 6.7304
| Na | 5.3 | Ca | 94.7 | [14 empty] | n.a. | 1023 | 0.67 | 0.07 | 9.571429 | 1.013 | 0.157 | 100 | 10.8 |  | 18.3 | 47.9 | 66.2 | 7.1496
| K | 5.3 | Ca | 94.7 | [14 empty] | n.a. | 1023 | 0.67 | 0.07 | 9.571429 | 1.013 | 0.412 | 100 | 11.6 |  | 27.9 | 37.7 | 65.6 | 7.6096
| Mg | 1.4 | Ca | 98.6 | [14 empty] | n.a. | 1023 | 0.67 | 0.07 | 9.571429 | 1.013 | 0.415 | 100 | 9 |  | 14.3 | 31.8 | 46.1 | 4.149
| Sr | 1.3 | Ca | 98.7 | [14 empty] | n.a. | 1023 | 0.67 | 0.07 | 9.571429 | 1.013 | 0.415 | 100 | 9.5 |  | 16.4 | 36.7 | 53.1 | 5.0445
| Ba | 1.4 | Ca | 98.6 | [14 empty] | n.a. | 1023 | 0.67 | 0.07 | 9.571429 | 1.013 | 0.079 | 100 | 12.7 |  | 16.1 | 33.8 | 49.9 | 6.3373
| Pb | 5.2 | Ca | 94.8 | [14 empty] | n.a. | 1023 | 0.67 | 0.07 | 9.571429 | 1.013 | 0.156 | 100 | 7.5 |  | 4.7 | 31.8 | 36.5 | 2.7375
22 | Pb | 2.5 | [11 empty] | Al | 97.5 |  |  |  | Impregnation | 1057 | 0.64 | 0.078 | 8.205128 | 1.013 | 0.73 | 99 | 9 |  |  |  | 14 | 1.26
| Pb | 9.3 | [11 empty] | Al | 90.7 |  |  |  | Impregnation | 1057 | 0.64 | 0.078 | 8.205128 | 1.013 | 0.29 | 91 | 10 |  |  |  | 57 | 5.7
| Li | 15.2 | Mg | 84.8 | [13 empty] | 115.3 | n.a. | 893 | 0.48 | 0.107 | 4.485981 | 1.013 | 25.7 |  | 20 |  |  |  | 51.6 | 10.32
| Li | 30.5 | Mg | 69.5 | [13 empty] | 79.1 | n.a. | 973 | 0.474 | 0.108 | 4.388889 | 1.013 | 8 |  | 22 |  |  |  | 71 | 15.62
23 | Li | 22.2 | Ca | 77.8 | [13 empty] | 85.1 | n.a. | 984 | 0.468 | 0.106 | 4.415094 | 1.013 | 8.7 |  | 18 | 30 | 38 | 27 | 65 | 11.7
| Na | 7.3 | Ca | 92.7 | [13 empty] | 101.2 | n.a. | 982 | 0.468 | 0.106 | 4.415094 | 1.013 | 8.7 |  | 16 | 25 | 35 | 35 | 70 | 11.2
| Li | 17.2 | Mg | 82.8 | [13 empty] | 84 | n.a. | 1043 | 0.375 | 0.125 | 3 | 1.013 | 5.5 |  | 59 | 48 | 36 | 17 | 53 | 31.27
| Sn | 1.2 | Li | 17.6 | Mg | 81.2 | [11 empty] | 121 | n.a. | 977 | 0.468 | 0.106 | 4.415094 | 1.013 | 7.5 |  | 23 | 31 | 35 | 27 | 62 | 14.26
| Li | 22.2 | Ca | 77.8 | [13 empty] | 85.1 | n.a. | 984 | 0.468 | 0.106 | 4.415094 | 1.013 | 8.7 |  | 18 | 30 | 38 | 27 | 65 | 11.7
| Na | 7.3 | Ca | 92.7 | [13 empty] | 101.2 | n.a. | 982 | 0.468 | 0.106 | 4.415094 | 1.013 | 8.7 |  | 16 | 25 | 35 | 35 | 70 | 11.2
| Na | 8.5 | Pb | 8.5 | Si | 8.5 | Zn | 74.5 | [9 empty] | 191.5 | n.a. | 1023 | 0.9 | 0.1 | 9 | 1.013 | 2.4 | 71 | 8 |  | 34 | 34 | 68 | 5.44
| Na | 8 | K | 4 | Co | 20 | Zr | 50 | S | 16 | P | 2 | Cl | [5 empty] | Therm.decomp. | 970 | 0.5 | 0.105 | 4.761905 | 1.013 | 1.2 |  | 19.2 |  | 43.2 | 17.6 | 60.8 | 11.6736
| Zr | 100 | [16 empty] | n.a. | 973 | 0.47 | 0.112 | 4.196429 | 1.013 | 1.2 |  | 12 |  | 0 | 2.5 | 2.5 | 0.3
24 | Na | 8.5 | Pb | 8.5 | Si | 8.5 | Zn | 74.5 | [9 empty] | 191.5 | n.a. | 1023 | 0.9 | 0.1 | 9 | 1.013 | 2.4 | 71 | 8 |  | 34 | 34 | 68 | 5.44
| Cs | 100 | [10 empty] | Cl |  |  |  |  | 100 | n.a. | 1023 | 0.909 | 0.091 | 9.989011 | 1.013 | 2 |  | 5 |  | 30 | 54 | 84 | 4.2
| Li | 100 | [10 empty] | Cl |  |  |  |  | 33.3 | n.a. | 1023 | 0.909 | 0.091 | 9.989011 | 1.013 | 2 |  | 5 |  | 44 | 46 | 90 | 4.5
| Li | 33.3 | Ca | 33.3 | Pr | 33.4 | [6 empty] | Cl |  |  |  |  | 100 | n.a. | 1023 | 0.909 | 0.091 | 9.989011 | 1.013 | 2 |  | 14 |  | 71 | 13 | 84 | 11.76
| Li | 33.3 | Ca | 33.3 | Ce | 33.4 | [6 empty] | Cl |  |  |  |  | 166.7 | n.a. | 1023 | 0.909 | 0.091 | 9.989011 | 1 | 2 |  | 14 |  | 70 | 14 | 84 | 11.76
| Ca | 100 | [10 empty] | Cl |  |  |  |  | 100 | n.a. | 1023 | 0.667 | 0.067 | 9.955224 | 1.013 | 2 |  | 14 |  | 71 | 11 | 82 | 11.48
| Mg | 100 | [10 empty] | Cl |  |  |  |  | 100 | n.a. | 1023 | 0.667 | 0.067 | 9.955224 | 1.013 | 2 |  | 5 |  | 38 | 49 | 87 | 4.35
| Mn | 100 | [10 empty] | Cl |  |  |  |  | 100 | n.a. | 1023 | 0.667 | 0.067 | 9.955224 | 1.013 | 2 |  | 14 |  | 71 | 13 | 84 | 11.76
| Pb | 100 | [10 empty] | Cl |  |  |  |  | 100 | n.a. | 1023 | 0.667 | 0.067 | 9.955224 | 1.013 | 2 |  | 10 |  | 48 | 18 | 66 | 6.6
| Fe | 100 | [10 empty] | Cl |  |  |  |  | 17.2 | n.a. | 1023 | 0.667 | 0.067 | 9.955224 | 1.013 | 2 |  | 14 |  | 55 | 20 | 75 | 10.5
| Ca | 33.3 | [6 empty] | Cl | 66.7 | [8 empty] | Impregnation | 1023 | 0.66 | 0.34 | 1.941176 | 1.013 | 0.72 |  | 19.9 |  | 60.4 | 9.3 | 69.7 | 13.8703
| Mg | 33.3 | [6 empty] | Cl | 66.7 | [8 empty] | Impregnation | 1023 | 0.66 | 0.07 | 9.428571 | 1.013 | 1.8 |  | 5.3 |  | 38.2 | 49.1 | 87.3 | 4.6269
| Li | 50 | [6 empty] | Cl | 50 | [8 empty] | Impregnation | 1023 | 0.66 | 0.07 | 9.428571 | 1.013 | 1.8 |  | 5.1 |  | 44 | 45.8 | 89.8 | 4.5798
| Cs | 50 | [6 empty] | Cl | 50 | [8 empty] | Impregnation | 1023 | 0.66 | 0.07 | 9.428571 | 1.013 | 1.8 |  | 4.5 |  | 30.4 | 54 | 84.4 | 3.798
| Mn | 33.3 | [6 empty] | Cl | 66.7 | [8 empty] | Impregnation | 1023 | 0.66 | 0.07 | 9.428571 | 1.013 | 1.8 |  | 14.4 |  | 71.5 | 12.5 | 84 | 12.096
| Pb | 33.3 | [6 empty] | Cl | 66.7 | [8 empty] | Impregnation | 1023 | 0.66 | 0.07 | 9.428571 | 1.013 | 1.8 |  | 10.5 |  | 47.5 | 18.3 | 65.8 | 6.909
| Cd | 33.3 | [6 empty] | Cl | 66.7 | [8 empty] | Impregnation | 1023 | 0.66 | 0.07 | 9.428571 | 1.013 | 1.8 |  | 3.7 |  | 15.8 | 36 | 51.8 | 1.9166
| Fe | 33.3 | [6 empty] | Cl | 66.7 | [8 empty] | Impregnation | 1023 | 0.66 | 0.07 | 9.428571 | 1.013 | 1.8 |  | 13.9 |  | 54.6 | 20.1 | 74.7 | 10.3833
| Ca | 22.2 | Mg | 11.1 |  |  |  |  | Cl | 66.7 | [8 empty] | Impregnation | 1023 | 0.66 | 0.07 | 9.428571 | 1.013 | 1.8 |  | 14.2 |  | 50.9 | 24.3 | 75.2 | 10.6784
| Ca | 14.3 | Li | 14.3 | Mn | 14.3 |  |  | Cl | 57.1 | [8 empty] | Impregnation | 1023 | 0.66 | 0.07 | 9.428571 | 1.013 | 1.8 |  | 9.9 |  | 52.3 | 32.1 | 84.4 | 8.3556
| Ca | 14.3 | Li | 14.3 | Pr | 14.3 |  |  | Cl | 57.1 | [8 empty] | Impregnation | 1023 | 0.66 | 0.07 | 9.428571 | 1.013 | 1.8 |  | 14.3 |  | 71.2 | 13.3 | 84.5 | 12.0835
| Ba | 33.3 | [6 empty] | Br | 66.7 | [8 empty] | Impregnation | 1023 | 0.66 | 0.07 | 9.428571 | 1.013 | 1.8 |  | 19 |  | 38.1 | 5.8 | 43.9 | 8.341
| Bi | 50 | [6 empty] | Cl | 50 | [8 empty] | Impregnation | 1023 | 0.66 | 0.07 | 9.428571 | 1.013 | 1.8 |  | 10.7 |  | 44.9 | 18.2 | 63.1 | 6.7517
| Ca | 33.3 | [6 empty] | Br | 66.7 | [8 empty] | Impregnation | 1023 | 0.66 | 0.07 | 9.428571 | 1.013 | 1.8 |  | 13.3 |  | 34.4 | 9.7 | 44.1 | 5.8653
| Ba | 6 | [6 empty] | Br | 12 |  |  |  | Si | 82 |  |  |  | Impregnation | 1023 | 0.66 | 0.07 | 9.428571 | 1.013 | 1.8 |  | 8.9 |  | 49.8 | 21.4 | 71.2 | 6.3368
| Ba | 6 | [6 empty] | Br | 12 |  |  |  | Ca | 82 |  |  |  | Impregnation | 1023 | 0.66 | 0.07 | 9.428571 | 1.013 | 1.8 |  | 8.9 |  | 36.4 | 17 | 53.4 | 4.7526
| Ba | 6 | [6 empty] | Br | 12 |  |  |  | Zn | 82 |  |  |  | Impregnation | 1023 | 0.66 | 0.07 | 9.428571 | 1.013 | 1.8 |  | 11.8 |  | 41 | 25.6 | 66.6 | 7.8588
| K | 6 | [6 empty] | Br | 6 |  |  |  | Ti | 88 |  |  |  | Impregnation | 1023 | 0.66 | 0.07 | 9.428571 | 1.013 | 1.8 |  | 11.6 |  | 46.2 | 20.7 | 66.9 | 7.7604
| La | 25 | [6 empty] | Cl | 75 | [8 empty] | Impregnation | 1023 | 0.66 | 0.07 | 9.428571 | 1.013 | 1.8 |  | 7.6 |  | 56.2 | 14.1 | 70.3 | 5.3428
25 | Cs | 100 | [10 empty] | Cl |  |  |  |  | 100 | n.a. | 1023 | 0.909 | 0.091 | 9.989011 | 1.013 | 2 |  | 5 |  | 30 | 54 | 84 | 4.2
| Li | 100 | [10 empty] | Cl |  |  |  |  | 33.3 | n.a. | 1023 | 0.909 | 0.091 | 9.989011 | 1.013 | 2 |  | 5 |  | 44 | 46 | 90 | 4.5
| Li | 33.3 | Ca | 33.3 | Pr | 33.4 | [6 empty] | Cl |  |  |  |  | 100 | n.a. | 1023 | 0.909 | 0.091 | 9.989011 | 1.013 | 2 |  | 14 |  | 71 | 13 | 84 | 11.76
| Li | 33.3 | Ca | 33.3 | Ce | 33.4 | [6 empty] | Cl |  |  |  |  | 166.7 | n.a. | 1023 | 0.909 | 0.091 | 9.989011 | 1 | 2 |  | 14 |  | 70 | 14 | 84 | 11.76
| Ca | 100 | [10 empty] | Cl |  |  |  |  | 100 | n.a. | 1023 | 0.667 | 0.067 | 9.955224 | 1.013 | 2 |  | 14 |  | 71 | 11 | 82 | 11.48
| Mg | 100 | [10 empty] | Cl |  |  |  |  | 100 | n.a. | 1023 | 0.667 | 0.067 | 9.955224 | 1.013 | 2 |  | 5 |  | 38 | 49 | 87 | 4.35
| Mn | 100 | [10 empty] | Cl |  |  |  |  | 100 | n.a. | 1023 | 0.667 | 0.067 | 9.955224 | 1.013 | 2 |  | 14 |  | 71 | 13 | 84 | 11.76
| Pb | 100 | [10 empty] | Cl |  |  |  |  | 100 | n.a. | 1023 | 0.667 | 0.067 | 9.955224 | 1.013 | 2 |  | 10 |  | 48 | 18 | 66 | 6.6
| Fe | 100 | [10 empty] | Cl |  |  |  |  | 21.1 | n.a. | 1023 | 0.667 | 0.067 | 9.955224 | 1.013 | 2 |  | 14 |  | 55 | 20 | 75 | 10.5
26 | Li | 21.1 | Ti | 26.3 | Mg | 52.6 | [11 empty] | 103.9 | n.a. | 1024 | 0.5 | 0.1 | 5 | 1.013 | 7.9 |  | 8 | 25 | 34 | 39 | 73 | 5.84
| Li | 25 | Ti | 25 | Ca | 50 | [11 empty] | 97.3 | n.a. | 980 | 0.5 | 0.1 | 5 | 1.013 | 7.9 |  | 17 | 22 | 39 | 31 | 70 | 11.9
| Ti | 22.3 | Li | 33.3 | Sr | 44.4 | [11 empty] | 123.2 | n.a. | 979 | 0.5 | 0.1 | 5 | 1.013 | 7.8 |  | 13 | 2 | 42 | 49 | 91 | 11.83
| Li | 45.5 | La | 54.5 | [13 empty] | 72.7 | n.a. | 977 | 0.472 | 0.112 | 4.214286 | 1.013 | 8 |  | 34 | 4 | 52 | 34 | 86 | 29.24
| Na | 18.2 | La | 81.8 | [13 empty] | 93.3 | n.a. | 976 | 0.495 | 0.105 | 4.714286 | 1.013 | 7.2 |  | 43 | 20 | 31 | 43 | 74 | 31.82
| K | 11.5 | La | 88.5 | [13 empty] | 107.7 | n.a. | 974 | 0.495 | 0.105 | 4.714286 | 1.013 | 7.2 |  | 41 | 26 | 28 | 41 | 69 | 28.29
| Li | 19.2 | La | 80.8 | [13 empty] | 82.7 | n.a. | 1073 | 0.3 | 0.05 | 6 | 1.013 | 0.19 | 100 | 22 | 24 | 33 | 38 | 71 | 15.62
| Sr | 1.9 | La | 98.1 | [13 empty] | 198.1 | n.a. | 1023 | 0.3 | 0.05 | 6 | 1.013 | 0.18 | 100 | 21 | 31 | 29 | 35 | 64 | 13.44
| La | 100 | [15 empty] | 0.3 | n.a. | 1023 | 0.3 | 0.05 | 6 | 1.013 | 0.18 | 100 | 20 | 51 | 26 | 31 | 57 | 11.4
| Na | 0.3 | Pb | 49.8 | [9 empty] | Si | 49.9 |  |  | 100.2 | n.a. | 1113 | 0.866 | 0.028 | 30.92857 | 1.013 | 2.12 | 100 | 6 | 13 | 33 | 47 | 80 | 4.8
| Na | 0.5 | Pb | 6.2 | [9 empty] | Si | 93.3 |  |  | 149.5 | n.a. | 1113 | 0.833 | 0.035 | 23.8 | 1.013 | 2.12 | 100 | 6 | 13 | 33 | 47 | 80 | 4.8
27 | Li | 7 | Mg | 93 | [14 empty] | Therm.decomp. | 973 | 0.47 | 0.107 | 4.392523 | 1.013 | 7.6 |  | 23.7 |  | 37.5 | 24.1 | 61.6 | 14.5992
| Li | 3 | Mg | 97 | [14 empty] | Therm.decomp. | 958 | 0.47 | 0.107 | 4.392523 | 1.013 | 7.6 |  | 20.4 |  | 47.3 | 39.1 | 86.4 | 17.6256
| Sn | 3 | Li | 3 | Mg | 94 | [12 empty] | Therm.decomp. | 977 | 0.47 | 0.107 | 4.392523 | 1.013 | 7.6 |  | 23 |  | 35 | 37 | 72 | 16.56
| Mg | 100 | [16 empty] | Therm.decomp. | 978 | 0.47 | 0.107 | 4.392523 | 1.013 | 7.6 |  | 15.7 |  | 6.8 | 8.9 | 15.7 | 2.4649
| Li | 3 | [11 empty] | Si | 97 |  |  |  | Therm.decomp. | 989 | 0.47 | 0.107 | 4.392523 | 1.013 | 7.6 |  | 2 |  | 11 | 0 | 11 | 0.22
| Li | 3 | [11 empty] | Al | 97 |  |  |  | Therm.decomp. | 973 | 0.47 | 0.107 | 4.392523 | 1.013 | 7.6 |  | 15 |  | 0 | 3 | 3 | 0.45
| Li | 3 | [11 empty] | Ca | 48.5 | Si | 48.5 |  | Therm.decomp. | 973 | 0.47 | 0.107 | 4.392523 | 1.013 | 7.6 |  | 3 |  | 0 | 0 | 0 | 0
| Pb | 25 | [11 empty] | Al | 75 |  |  |  | Therm.decomp. | 943 | 0.47 | 0.107 | 4.392523 | 1.013 | 7.6 |  | 16.7 |  | 8.9 | 8.7 | 17.6 | 2.9392
| Pb | 25 | Li | 0.2 | [9 empty] | Al | 74.8 |  |  |  | Therm.decomp. | 978 | 0.47 | 0.107 | 4.392523 | 1.013 | 7.6 |  | 16.7 |  | 8.7 | 3.7 | 12.4 | 2.0708
28 | Zr | 25 | Li | 50 |  |  |  |  | C | 25 | [8 empty] | Therm.decomp. | 1060 | 0.667 | 0.333 | 2.003003 | 1.013 | 6 | 99.8 | 40.6 |  | 30.4 | 11.3 | 41.7 | 16.9302
| Zr | 25 | Li | 50 |  |  |  |  | C | 25 | [8 empty] | Therm.decomp. | 1078 | 0.667 | 0.333 | 2.003003 | 1.013 | 6 | 99.7 | 31.4 |  | 33.4 | 12.5 | 45.9 | 14.4126
29 | Ba | 50 | Ce | 50 | [13 empty] | 150 | Therm.decomp. | 1023 | 0.73 | 0.28 | 2.607143 | 1.013 | 0.002 |  | 11.8 |  |  |  | 38 | 4.484
30 | Sm | 100 | [15 empty] | 8.3 | n.a. | 1023 | 0.87 | 0.143 | 6.083916 | 1.013 | 0.001 |  | 20 |  |  |  | 61 | 12.2
31 | Ba | 8.3 | Ca | 91.7 | [13 empty] | 94.5 | Impregnation | 1073 | 0.4 | 0.08 | 5 | 1.013 | 0.545 | 99.7 | 21.5 |  | 30 | 27 | 57.1 | 12.2765
32 | Mg | 2.8 | Ca | 91.5 |  |  |  |  | Cl | 5.7 | [7 empty] | 147.2 | Impregnation | 1023 | 0.13 | 0.014 | 9.285714 | 1.013 | 0.161 | 45 | 8 |  | 40 | 47 | 87.1 | 6.968
33 | Li | 50 | Be | 50 | [13 empty] | 54.3 | Impregnation | 1033 | 0.76 | 0.253 | 3.003953 | 1.013 | 0.012 | 73 | 24.2 |  |  |  | 63 | 15.246
34 | Pb | 4.3 | Mg | 95.7 | [13 empty] | 96.6 | n.a. | 1073 | 0.143 | 0.016 | 8.9375 | 1.013 | 0.16 | 97 | 13 | 29 | 16 | 54 | 70 | 9.1
35 | Pb | 0.9 | Mg | 99.1 | [13 empty] | 119.1 | Precipitation | 1073 | 0.142 | 0.016 | 8.875 | 1.013 | 0.161 | 98 | 13 |  |  |  | 71 | 9.23
36 | Li | 20 | [11 empty] | Al | 80 |  |  | 104.7 | Impregnation | 1064 | 0.676 | 0.068 | 9.941176 | 1.013 | 0.22 | 100 | 13 |  |  |  | 76 | 9.88
| Li | 24.7 | [11 empty] | Al | 75.3 |  |  | 91.4 | Precipitation | 1076 | 0.5 | 0.105 | 4.761905 | 1.013 | 0.22 | 100 | 23 |  |  |  | 54 | 12.42
| Pb | 16.1 | [11 empty] | Al | 83.9 |  |  | 107.4 | Impregnation | 986 | 0.499 | 0.103 | 4.84466 | 1.013 | 0.22 | 100 | 19 |  |  |  | 48 | 9.12
| Na | 23.5 | Pb | 8 | [9 empty] | Al | 68.5 |  |  | 83.6 | Precipitation | 1095 | 0.499 | 0.103 | 4.84466 | 1.013 | 0.22 | 100 | 20 |  |  |  | 52 | 10.4
| Na | 7.1 | [11 empty] | Al | 92.9 |  |  | 126.2 | Impregnation | 1102 | 0.517 | 0.101 | 5.118812 | 1.013 | 0.22 |  | 15 |  |  |  | 19 | 2.85
| Ca | 33.3 | [11 empty] | Al | 66.7 |  |  | 166.7 | Impregnation | 1112 | 0.675 | 0.068 | 9.926471 | 1.013 | 0.22 |  | 8 |  |  |  | 31 | 2.48
| Mg | 100 | [15 empty] | 50 | n.a. | 1139 | 0.668 | 0.066 | 10.12121 | 1.013 | 0.22 |  | 8 |  |  |  | 30 | 2.4
| Cu | 50 | Mg | 50 | [13 empty] | 100 | Impregnation | 1113 | 0.7 | 0.06 | 11.66667 | 1.013 | 0.22 |  | 6 |  |  |  | 9 | 0.54
| Si | 50 | [6 empty] | C | 50 | [7 empty] | 100 | n.a. | 1115 | 0.64 | 0.075 | 8.533333 | 1.013 | 0.22 |  | 7 |  |  |  | 30 | 2.1
| Bi | 50 | Sn | 50 | [13 empty] | 83.3 | n.a. | 1054 | 0.5 | 0.1 | 5 | 1.013 | 0.22 |  | 13 |  |  |  | 25 | 3.25
| Bi | 33.3 | [11 empty] | Al | 66.7 |  |  | 79.1 | Impregnation | 1022 | 0.5 | 0.1 | 5 | 1.013 | 0.22 |  | 12 |  |  |  | 8 | 0.96
| Mn | 12.4 | [11 empty] | Al | 87.6 |  |  | 112.6 | Impregnation | 1113 | 0.5 | 0.1 | 5 | 1.013 | 0.22 |  | 12 |  |  |  | 6 | 0.72
| Fe | 25 | Cr | 25 | [9 empty] | Al | 50 |  |  | 91.7 | Impregnation | 1073 | 0.5 | 0.1 | 5 |  | 0.22 |  | 11 |  |  |  | 7 | 0.77
| Li | 24.8 | Mg | 75.2 | [13 empty] | 105.7 | n.a. | 803 | 0.506 | 0.107 | 4.728972 | 1.013 | 0.225 |  | 23 |  |  |  | 54 | 12.42
37 | Na | 16.7 | Mn | 66.6 |  |  |  |  | Cl | 16.7 | [7 empty] | 88.3 | Impregnation | 1023 | 0.567 | 0.284 | 1.996479 | 1.013 | 0.24 | 99.4 | 46.8 |  | 55 | 4 | 59 | 27.612
38 | Yb | 5 | Ce | 45 | Sr | 50 | [11 empty] | 145 | n.a. | 1023 | 0.133 | 0.067 | 1.985075 | 1.013 | 0.79 |  | 56 | 40 | 36 | 24 | 60 | 33.6
| Li | 50 | Ni | 50 | [13 empty] | 83.3 | Pyrolysis | 1023 | 0.101 | 0.051 | 1.980392 | 1.013 | 0.601 | 43.6 | 22.2 |  |  |  | 59 | 13.098
39 | Li | 30.5 | Mg | 69.5 | [13 empty] | 84.7 | n.a. | 973 | 0.1 | 0.05 | 2 | 1.013 | 0.87 |  | 22.6 |  |  |  | 56.7 | 12.8142
40 | Pb | 4.7 | Mg | 95.3 | [14 empty] | n.a. | 1073 | 0.14 | 0.016 | 8.75 | 1.013 | 0.16 |  | 13 |  |  |  | 71 | 9.23
41 | Li | 37 | Mg | 63 | [13 empty] | 163 | n.a. | 1043 | 0.909 | 0.091 | 9.989011 | 1.013 | 1.3 | 71 | 11 | 22 | 31 | 41 | 72 | 7.92
| Sr | 100 | [15 empty] | 100 | n.a. | 1073 | 0.204 | 0.005 | 40.8 | 1.013 | 2 |  | 7 |  |  |  | 93 | 6.51
| Ba | 100 | [15 empty] | 14.3 | n.a. | 1073 | 0.204 | 0.005 | 40.8 | 1.013 | 2 |  | 8 |  |  |  | 90 | 7.2
42 | Li | 14.3 | Mg | 85.7 | [13 empty] | 100 | n.a. | 1008 | 0.667 | 0.067 | 9.955224 | 1.013 | 3.9 |  | 10 |  | 31 | 42 | 73 | 7.3
| Li | 14.3 | Mg | 85.7 | [8 empty] | Cl |  |  |  |  | 160.7 | n.a. | 1008 | 0.667 | 0.067 | 9.955224 | 1.013 | 3.9 |  | 10 |  | 43 | 31 | 74 | 7.4
43 | Li | 75 | Ti | 25 | [8 empty] | Cl |  |  |  |  | 58.3 | n.a. | 1008 | 0.196 | 0.02 | 9.8 | 1.013 | 3.9 |  | 14 |  | 48 | 21 | 69 | 9.66
44 | Ti | 33.3 | Li | 66.7 | [13 empty] | 100 | n.a. | 1033 | 0.667 | 0.333 | 2.003003 | 1.013 | 6 | 98 | 22 | 42 | 13 | 42 | 55 | 12.1
| Ce | 33.3 | Li | 66.7 | [13 empty] | 100 | n.a. | 1061 | 0.667 | 0.333 | 2.003003 | 1.013 | 6 | 100 | 38 | 48 | 34 | 14 | 48 | 18.24
| Zr | 33.3 | Li | 66.7 | [13 empty] | 82.2 | n.a. | 1067 | 0.667 | 0.333 | 2.003003 | 1.013 | 6 | 100 | 38 | 51 | 32 | 13 | 45 | 17.1
| Li | 15.5 | Pr | 84.5 | [13 empty] | 96 | n.a. | 1057 | 0.667 | 0.333 | 2.003003 | 1.013 | 6 | 100 | 40 | 48 | 28 | 16 | 44 | 17.6
| Li | 11.5 | Na | 11.5 | Pr | 77 | [11 empty] | 138.5 | n.a. | 1031 | 0.667 | 0.333 | 2.003003 | 1.013 | 6 | 100 | 41 | 47 | 30 | 15 | 45 | 18.45
| Li | 50 | Th | 50 | [13 empty] | 70 | n.a. | 1078 | 0.667 | 0.333 | 2.003003 | 1.013 | 6 | 100 | 31 | 47 | 33 | 13 | 46 | 14.26
45 | K | 12 | Zn | 76 |  |  |  |  | P | 12 | [8 empty] | Impregnation | 1084 | 0.75 | 0.25 | 3 | 1.013 | 2.77 |  | 21 |  | 20 | 14 | 34 | 7.14
| Ca | 5 | Zn | 95 | [14 empty] | n.a. | 1049 | 0.75 | 0.25 | 3 | 1.013 | 2.77 |  | 24 |  | 26 | 15 | 41 | 9.84
| Si | 28.5 | Al | 4.7 |  |  |  |  | C | 66.8 | [8 empty] | n.a. | 1176 | 0.75 | 0.25 | 3 | 1.013 | 2.77 |  | 26 |  | 19 | 2 | 21 | 5.46
[9 empty] | B | 50 | N | 50 | [6 empty] | n.a. | 1117 | 0.75 | 0.25 | 3 | 1.013 | 2.77 |  | 27 |  | 19 | 2 | 21 | 5.67
| K | 12 | Ca | 76 |  |  |  |  | P | 12 | [8 empty] | Impregnation | 927 | 0.75 | 0.25 | 3 | 1.013 | 0.3 |  | 22 |  | 25 | 14 | 39 | 8.58
| K | 12 | Gd | 76 |  |  |  |  | P | 12 | [8 empty] | Impregnation | 1032 | 0.75 | 0.25 | 3 | 1.013 | 0.3 |  | 13 |  | 12 | 11 | 23 | 2.99
| K | 12 | Si | 76 |  |  |  |  | P | 12 | [8 empty] | Impregnation | 1103 | 0.75 | 0.25 | 3 | 1.013 | 2.77 |  | 26 |  | 29 | 7 | 36 | 9.36
| Si | 90 | [6 empty] | B | 10 | [8 empty] | Impregnation | 1123 | 0.75 | 0.25 | 3 | 1.013 | 36 |  | 20.5 |  | 15.5 | 0 | 15.5 | 3.1775
| K | 12 | Zr | 76 |  |  |  |  | P | 12 | [8 empty] | Impregnation | 1076 | 0.6 | 0.2 | 3 | 1.013 | 2.77 |  | 23 |  | 15 | 10 | 25 | 5.75
| K | 12 | Cr | 76 |  |  |  |  | P | 12 | [8 empty] | Impregnation | 1217 | 0.75 | 0.25 | 3 | 1.013 | 2.77 |  | 20 |  | 5 | 1 | 6 | 1.2
| K | 12 | Ti | 76 |  |  |  |  | P | 12 | [8 empty] | Impregnation | 1088 | 0.6 | 0.2 | 3 | 1.013 | 0.3 |  | 21 |  | 7 | 5 | 12 | 2.52
46 | Mn | 8 | Na | 10 | [6 empty] | P | 5 |  | Si | 77 |  |  |  | Impregnation | 1048 | 0.5 | 0.105 | 4.761905 | 1.013 | 1 | 92 | 48 |  | 26 | 13 | 39 | 18.72
| Na | 25 | Mn | 12 | Mg | 63 | [12 empty] | Impregnation | 1098 | 0.5 | 0.105 | 4.761905 | 1.013 | 1 | 93 | 28 |  | 54 | 13 | 67 | 18.76
47 | Li | 7.5 | Na | 15 | K | 7.5 | Mn | 20 | C | 50 | [8 empty] | Therm.decomp. | 1173 | 0.9 | 0.1 | 9 | 1.013 |  |  | 6.2 |  |  |  | 98 | 6.076
| Na | 66.7 | W | 33.3 | [14 empty] | n.a. | 1123 | 0.9 | 0.1 | 9 | 1.013 |  |  | 2.5 |  |  |  | 96 | 2.4
| Na | 66.7 | Mo | 33.3 | [14 empty] | n.a. | 1123 | 0.9 | 0.1 | 9 | 1.013 |  |  | 3.3 |  |  |  | 42 | 1.386
| Na | 66.7 | [6 empty] | S | 33.3 | [8 empty] | n.a. | 1123 | 0.9 | 0.1 | 9 | 1.013 |  |  | 1 |  |  |  | 70 | 0.7
| Li | 25 | Na | 30 | K | 20 | Pr | 4 | C | 21 | [8 empty] | Therm.decomp. | 1173 | 0.9 | 0.1 | 9 | 1.013 |  |  | 10.2 |  |  |  | 37 | 3.774
48 | Mo | 1.8 | W | 0.1 | V | 0.1 | [7 empty] | Si | 98 |  |  |  | Therm.decomp. | 823 | 0.49 | 0.105 | 4.666667 | 1.013 | 8 |  | 17.2 |  | 5.8 | 13.4 | 19.2 | 3.3024
| Mo | 1.7 | W | 0.1 | Co | 0.1 | K | 0.1 | [5 empty] | Si | 98 |  |  |  | Impregnation | 823 | 0.08 | 0.012 | 6.666667 | 1.013 | 0.5 |  | 9 |  | 4.3 | 15.1 | 19.4 | 1.746
| W | 1.8 | Mo | 0.1 | Co | 0.1 | [7 empty] | Si | 98 |  |  |  | Impregnation | 823 | 0.18 | 0.03 | 6 | 1.013 | 1 |  | 9.1 |  | 3 | 9.3 | 12.3 | 1.1193
| Mo | 1 | W | 0.1 | V | 0.1 | K | 0.8 | [5 empty] | Si | 98 |  |  |  | Impregnation | 823 | 0.18 | 0.03 | 6 | 1.013 | 1.3 |  | 11.6 |  | 5.8 | 13.4 | 19.2 | 2.2272
| Mo | 1.6 | W | 0.1 | V | 0.1 | K | 0.2 | [5 empty] | Si | 98 |  |  |  | Impregnation | 823 | 0.06 | 0.01 | 6 | 1.013 | 0.7 |  | 9.3 |  | 8 | 16.1 | 24.1 | 2.2413
| Mo | 1.8 | W | 0.1 | Co | 0.1 | [7 empty] | Si | 98 |  |  |  | Sol-gel | 823 | 0.08 | 0.01 | 8 | 1.013 | 0.5 |  | 9.6 |  | 3.5 | 14.4 | 17.9 | 1.7184
| Mo | 0.36 | W | 0.02 | Co | 0.02 | [7 empty] | Si | 19.6 | Al | 80 |  | Impregnation | 923 | 0.08 | 0.02 | 4 | 1.013 | 0.85 |  | 13.2 |  | 20 | 14.9 | 34.9 | 4.6068
| Mo | 1.8 | W | 0.1 | Co | 0.1 | [7 empty] | Si | 98 |  |  |  | Impregnation | 823 | 0.17 | 0.04 | 4.25 | 1.013 | 2.6 |  | 15.1 |  | 8.8 | 14.5 | 23.3 | 3.5183
| Mo | 0.36 | W | 0.02 | Co | 0.02 | [7 empty] | Si | 19.6 | Al | 80 |  | Impregnation | 823 | 0.09 | 0.01 | 9 | 1.013 | 0.7 |  | 6.8 |  | 9.5 | 15 | 24.5 | 1.666
49 | Li | 20 | Mn | 60.1 |  |  |  |  | Cl | 19.9 | [7 empty] | 130 | Impregnation | 1023 | 0.5 | 0.02 | 25 | 1.013 | 0.75 | 90 | 33.7 | 41 | 49 | 12 | 61.3 | 20.6581
| Na | 10 | Mn | 80 |  |  |  |  | Cl | 10 | [8 empty] | n.a. | 1023 | 0.5 | 0.025 | 20 | 1.013 | 0.375 |  | 13 |  |  |  | 75.8 | 9.854
50 | Li | 50 | Y | 50 | [13 empty] | 69.8 | Therm.decomp. | 970 | 0.182 | 0.03 | 6.066667 | 1.013 | 1.6 | 99 | 24 |  | 23 | 49 | 72 | 17.28
51 | Li | 19.8 | Ce | 0.6 | Mg | 79.6 | [11 empty] | 100.7 | n.a. | 973 | 0.219 | 0.109 | 2.009174 | 1.013 | 2.432 | 90 | 25 | 2 | 67 | 31 | 91 | 22.75
52 | Na | 20.5 | Si | 46.1 | Mn | 33.4 | [6 empty] | P |  |  |  |  | 83.3 | n.a. | 1198 | 0.5 | 0.1 | 5 | 1.013 | 0.75 |  | 22 |  |  |  | 66 | 14.52
| Na | 3.8 | Mn | 3.8 | Mg | 92.4 | [11 empty] | 103.9 | n.a. | 1198 | 0.5 | 0.1 | 5 | 1.013 | 0.375 |  | 22 |  |  |  | 70 | 15.4
53 | Pb | 7.7 | Mg | 92.3 | [13 empty] | 127.2 | n.a. | 1073 | 0.691 | 0.103 | 6.708738 | 1.013 | 0.11 |  | 16 |  |  |  | 78 | 12.48
54 | La | 34.9 | Sr | 65.1 | [13 empty] | 115.1 | Therm.decomp. | 1023 | 0.304 | 0.051 | 5.960784 | 1.013 | 0.177 | 100 | 20.9 | 32 | 29 | 35 | 64 | 13.376
55 | Li | 50 | Ni | 50 | [13 empty] | 55 | n.a. | 1023 | 0.1 | 0.05 | 2 | 1.013 | 0.65 | 44 | 22 |  |  |  | 59 | 12.98
56 | Na | 5 | La | 45 | Mn | 50 | [11 empty] | 100 | n.a. | 1093 | 0.507 | 0.101 | 5.019802 | 1.013 | 0.872 | 80 | 21 |  |  |  | 63.4 | 13.314
57 | Na | 5 | La | 45 | Mn | 50 | [11 empty] | 100 | n.a. | 1093 | 0.833 | 0.167 | 4.988024 | 1.013 | 2.2 |  | 21 |  |  |  | 64 | 13.44
| Na | 5 | Gd | 45 | Mn | 50 | [11 empty] | 100 | n.a. | 1093 | 0.833 | 0.167 | 4.988024 | 1.013 | 2.2 |  | 20 |  |  |  | 71 | 14.2
| Na | 5 | Sm | 45 | Mn | 50 | [11 empty] | 145 | n.a. | 1093 | 0.833 | 0.167 | 4.988024 | 1.013 | 2.2 |  | 19 |  |  |  | 69 | 13.11
58 | La | 50 | Al | 50 | [13 empty] | 55.6 | Pyrolysis | 983 | 0.505 | 0.101 | 5 | 1.013 | 0.059 |  | 21.1 |  |  |  | 40 | 8.44
59 | Li | 5.6 | Mg | 94.4 | [13 empty] | 95.9 | n.a. | 1123 | 0.3 | 0.05 | 6 | 1 | 0.093 | 100 | 21 | 29 | 38 | 29 | 67 | 14.07
| Ag | 1.5 | La | 98.5 | [13 empty] | 102.5 | n.a. | 1073 | 0.3 | 0.05 | 6 | 1.013 | 0.18 | 100 | 20 | 37 | 28 | 32 | 60 | 12
| Ca | 4 | La | 96 | [13 empty] | 100.8 | n.a. | 1023 | 0.3 | 0.05 | 6 | 1.013 | 0.18 | 100 | 19 | 35 | 29 | 31 | 60 | 11.4
60 | Zn | 33.3 | Fe | 66.7 | [13 empty] | 68.8 | Sol-gel | 1103 | 0.416 | 0.084 | 4.952381 | 1.013 | 0.25 |  | 18 |  |  |  | 72.2 | 12.996
61 | Li | 2.1 | Zn | 97.9 | [13 empty] | 128.2 | n.a. | 1023 | 0.083 | 0.042 | 1.97619 | 1 | 5.2 | 56 | 28 |  | 29 | 25 | 54 | 15.12
62 | Na | 30.3 | Ca | 69.7 | [13 empty] | 92.8 | n.a. | 948 | 0.395 | 0.027 | 14.62963 | 1.013 | 1.2 |  | 8 |  |  |  | 80 | 6.4
63 | Na | 23.1 | Pr | 76.9 | [13 empty] | 82.7 | n.a. | 1173 | 0.5 | 0.1 | 5 | 1.013 | 0.75 |  | 22 |  |  |  | 64 | 14.08
64 | Li | 5.8 | Mg | 93.3 |  |  | B | 0.9 | [9 empty] | 163 | n.a. | 1069 | 0.597 | 0.084 | 7.107143 | 1.013 | 0.72 |  | 21 |  |  |  | 86 | 18.06
| Li | 68.8 | Ti | 31.2 | [13 empty] | 51.2 | n.a. | 1023 | 0.32 | 0.08 | 4 | 1.013 | 0.16 | 68 | 10 | 27 | 21 | 46 | 67 | 6.7
| Ni | 20 | Ti | 20 | Li | 60 | [11 empty] | 180 | n.a. | 1023 | 0.32 | 0.08 | 4 | 1.013 | 0.16 |  | 19 |  |  |  | 70 | 13.3
| Ca | 100 | [10 empty] | Cl |  |  |  |  | 2 | n.a. | 1073 | 0.154 | 0.077 | 2 | 1.013 | 0.9 |  | 40 |  | 57 | 8 | 65 | 26
65 | Ce | 2 | Li | 4.1 | Mg | 93.9 | [11 empty] | 100 | n.a. | 973 | 0.215 | 0.108 | 1.990741 | 1.013 | 2.65 |  | 46 |  |  |  | 44 | 20.24
| Ce | 2 | Li | 4.1 | Ca | 93.9 | [11 empty] | 100 | n.a. | 973 | 0.215 | 0.108 | 1.990741 | 1.013 | 2.65 |  | 46 |  |  |  | 46 | 21.16
| Ce | 2 | Li | 4.1 | Sr | 93.9 | [11 empty] | 100 | n.a. | 973 | 0.215 | 0.108 | 1.990741 | 1.013 | 2.65 |  | 14 |  |  |  | 88 | 12.32
| Ce | 2 | Li | 4.1 | Ba | 93.9 | [11 empty] | 98.4 | n.a. | 973 | 0.215 | 0.108 | 1.990741 | 1.013 | 2.65 |  | 18 |  |  |  | 71 | 12.78
66 | Zn | 0.4 | Li | 18.1 | Mg | 81.5 | [11 empty] | 117.5 | n.a. | 1073 | 0.276 | 0.132 | 2.090909 | 1.013 | 0.52 |  | 16 |  | 40 | 33 | 73 | 11.68
| Li | 17.9 | Mg | 82.1 | [13 empty] | 102.1 | n.a. | 1073 | 0.276 | 0.132 | 2.090909 | 1.013 | 0.52 |  | 21 |  | 34 | 30 | 64 | 13.44
67 | Li | 20 | Ti | 80 | [8 empty] | Cl |  |  |  |  | 87.7 | n.a. | 1023 | 0.05 | 0.025 | 2 | 1.013 | 0.65 | 40 | 18 |  | 77 | 6 | 83 | 14.94
| Li | 7.7 | Co | 92.3 | [8 empty] | Cl |  |  |  |  | 112.3 | n.a. | 1023 | 0.05 | 0.025 | 2 | 1.013 | 0.65 | 91 | 48 |  | 32 | 3 | 35 | 16.8
| Li | 20 | Ni | 80 | [8 empty] | Cl |  |  |  |  | 100 | n.a. | 1023 | 0.05 | 0.025 | 2 | 1.013 | 0.65 | 57 | 26 |  | 56 | 16 | 72 | 18.72
| Li | 20 | Zn | 80 | [8 empty] | Cl |  |  |  |  | 80.4 | n.a. | 1023 | 0.05 | 0.025 | 2 | 1.013 | 0.65 | 49 | 22 |  | 43 | 26 | 69 | 15.18
68 | Co | 0.4 | Li | 18.1 | Mg | 81.5 | [11 empty] | 100 | n.a. | 1073 | 0.276 | 0.131 | 2.10687 | 1.013 | 0.52 |  | 22 |  | 52 | 45 | 97 | 21.34
| Fe | 0.4 | Li | 18.1 | Mg | 81.5 | [11 empty] | 100 | n.a. | 1073 | 0.276 | 0.131 | 2.10687 | 1.013 | 0.52 |  | 23 |  | 52 | 43 | 95 | 21.85
| Mn | 0.4 | Li | 18.1 | Mg | 81.5 | [11 empty] | 113.9 | n.a. | 1073 | 0.276 | 0.131 | 2.10687 | 1.013 | 0.52 |  | 26 |  | 46 | 34 | 80 | 20.8
69 | Li | 14.3 | Mg | 85.7 | [13 empty] | 95.7 | n.a. | 1053 | 0.671 | 0.07 | 9.585714 | 1.013 | 0.22 | 100 | 13 | 27 | 31 | 42 | 73 | 9.49
70 | Pb | 10 | Al | 90 | [13 empty] | 95.8 | n.a. | 1073 | 0.143 | 0.016 | 8.9375 | 1.013 | 0.16 | 94 | 13 | 30 | 19 | 51 | 70 | 9.1
71 | Na | 5.8 | Ca | 94.2 | [13 empty] | 194.2 | Impregnation | 1013 | 0.7 | 0.075 | 9.333333 | 1.013 | 0.36 | 95 | 16 |  |  |  | 76 | 12.16
72 | Ba | 100 | [15 empty] | 100 | n.a. | 1013 | 0.7 | 0.075 | 9.333333 | 0.106 | 14.45 | 98 | 14 |  |  |  | 70 | 9.8
| Ba | 100 | [15 empty] | 25 | n.a. | 1013 | 0.667 | 0.083 | 8.036145 | 1 | 16 | 98 | 14 | 30 | 31 | 32 | 63 | 8.82
| Li | 25 | Bi | 75 | [8 empty] | Cl |  |  |  |  | 100 | n.a. | 1023 | 0.057 | 0.029 | 1.965517 | 1.013 | 90 |  | 22 |  | 60 | 17 | 77 | 16.94
| Na | 25 | Bi | 75 | [8 empty] | Cl |  |  |  |  | 100 | n.a. | 1023 | 0.057 | 0.029 | 1.965517 | 1.013 | 90 |  | 23 |  | 65 | 18 | 83 | 19.09
| K | 25 | Bi | 75 | [8 empty] | Cl |  |  |  |  | 175 | n.a. | 1023 | 0.057 | 0.029 | 1.965517 | 1.013 | 90 |  | 24 |  | 65 | 17 | 82 | 19.68
| Bi | 100 | [10 empty] | Cl |  |  |  |  | 7.7 | n.a. | 1023 | 0.057 | 0.029 | 1.965517 | 1 | 90 |  | 23 |  | 58 | 13 | 71 | 16.33
73 | Li | 15.2 | Mg | 84.8 | [13 empty] | 109.6 | n.a. | 973 | 0.284 | 0.158 | 1.797468 | 1.013 | 4.9 |  | 39.4 |  |  |  | 37.6 | 14.8144
74 | Na | 2.5 | Mn | 15 |  |  |  |  | P | 2.5 |  |  |  | Si | 80 |  |  |  | n.a. | 1198 | 0.5 | 0.1 | 5 | 1.013 | 0.75 |  | 22 |  |  |  | 66 | 14.52
75 | Li | 4 | Ce | 2 | Mg | 94 | [12 empty] | Impregnation | 973 | 0.216 | 0.108 | 2 | 1.013 | 2.4 |  | 46.3 |  |  |  | 43.8 | 20.2794
| Li | 4 | Ce | 2 | Ca | 94 | [12 empty] | Impregnation | 973 | 0.216 | 0.108 | 2 | 1.013 | 2.4 |  | 44 |  |  |  | 45.7 | 20.108
| Li | 4 | Ce | 2 | Sr | 94 | [12 empty] | Impregnation | 973 | 0.216 | 0.108 | 2 | 1.013 | 2.4 |  | 14.2 |  |  |  | 87.8 | 12.4676
| Li | 4 | Ce | 2 | Ba | 94 | [12 empty] | Impregnation | 973 | 0.216 | 0.108 | 2 | 1.013 | 2.4 |  | 18.4 |  |  |  | 71.2 | 13.1008
76 | Na | 7.7 | Ca | 92.3 | [13 empty] | 98.3 | Impregnation | 1013 | 0.66 | 0.08 | 8.25 | 1.013 |  |  | 17.5 |  |  |  | 80 | 14
| Na | 6 | Ca | 94 | [13 empty] | 123.4 | Impregnation | 1013 | 0.35 | 0.14 | 2.5 | 1.013 |  |  | 30.4 |  |  |  | 56 | 17.024
77 | Li | 29.4 | Zn | 70.6 | [13 empty] | 84.9 | n.a. | 980 | 0.5 | 0.06 | 8.333333 | 1.013 | 4.4 |  | 11 | 19 | 31 | 46 | 77 | 8.47
| Na | 14.3 | Mn | 28.6 | Mg | 57.1 | [6 empty] | B |  |  |  |  | 92.4 | n.a. | 1123 | 0.5 | 0.1 | 5 | 1.013 | 1.5 |  | 29 |  |  |  | 69 | 20.01
78 | Na | 6.7 | La | 93.3 | [13 empty] | 97.3 | n.a. | 1073 | 0.3 | 0.05 | 6 | 1.013 | 0.19 | 100 | 33 | 30 | 31 | 33 | 64 | 21.12
| K | 4 | La | 96 | [13 empty] | 102.3 | n.a. | 1073 | 0.3 | 0.05 | 6 | 1.013 | 0.19 | 100 | 30 | 36 | 30 | 30 | 60 | 18
| Mg | 6.3 | La | 93.7 | [13 empty] | 94.9 | n.a. | 1023 | 0.3 | 0.05 | 6 | 1.013 | 0.18 | 100 | 21 | 35 | 28 | 32 | 60 | 12.6
| Ba | 1.2 | La | 98.8 | [13 empty] | 99.6 | n.a. | 1073 | 0.3 | 0.05 | 6 | 1.013 | 0.18 | 100 | 20 | 32 | 31 | 34 | 65 | 13
| Bi | 0.8 | La | 99.2 | [13 empty] | 149.2 | n.a. | 1023 | 0.3 | 0.05 | 6 | 1.013 | 0.18 | 100 | 18 | 35 | 27 | 35 | 62 | 11.16
79 | La | 66.7 | [6 empty] | C | 33.3 | [8 empty] | Therm.decomp. | 973 | 0.88 | 0.12 | 7.333333 | 1.013 | 0.05 | 97.2 | 17.7 |  | 34.1 | 34 | 68.1 | 12.0537
80 | Li | 12 | Mn | 50 | Mg | 21 |  |  | B | 17 | [8 empty] | Therm.decomp. | 1143 | 0.5 | 0.105 | 4.761905 | 1.013 | 19.8 | 69.8 | 15.1 |  | 33.2 | 9.8 | 43 | 6.493
| Li | 12 | Mn | 25 | Mg | 21 |  |  | B | 17 |  |  |  | Al | 25 |  |  |  | Therm.decomp. | 1143 | 0.5 | 0.105 | 4.761905 | 1.013 | 19.8 | 99 | 23.5 |  | 35.8 | 5.5 | 41.3 | 9.7055
81 | Na | 20 | Mn | 60 |  |  |  |  | Cl | 20 | [8 empty] | Impregnation | 1073 | 0.67 | 0.33 | 2.030303 | 1.013 | 3 | 99 | 37.5 |  | 24 | 12.1 | 36.1 | 13.5375
| Al | 2.3 | Na | 19.5 | Mn | 58.7 |  |  | Cl | 19.5 | [8 empty] | Impregnation | 1073 | 0.67 | 0.33 | 2.030303 | 1.013 | 3 | 99 | 29.3 |  | 8.5 | 7.5 | 16 | 4.688
| Sn | 2.3 | Na | 19.5 | Mn | 58.7 |  |  | Cl | 19.5 | [8 empty] | Impregnation | 1073 | 0.67 | 0.33 | 2.030303 | 1.013 | 3 | 99 | 38.4 |  | 30.6 | 9.4 | 40 | 15.36
| Ti | 2.3 | Na | 19.5 | Mn | 58.7 |  |  | Cl | 19.5 | [8 empty] | Impregnation | 1073 | 0.67 | 0.33 | 2.030303 | 1.013 | 3 | 99 | 41.8 |  | 31.3 | 10.4 | 41.7 | 17.4306
| W | 2.3 | Na | 19.5 | Mn | 58.7 |  |  | Cl | 19.5 | [8 empty] | Impregnation | 1073 | 0.67 | 0.33 | 2.030303 | 1.013 | 3 | 99 | 40.7 |  | 31.2 | 12.3 | 43.5 | 17.7045
| Ta | 2.3 | Na | 19.5 | Mn | 58.7 |  |  | Cl | 19.5 | [8 empty] | Impregnation | 1073 | 0.67 | 0.33 | 2.030303 | 1.013 | 3 | 99 | 44.1 |  | 34.6 | 9.8 | 44.4 | 19.5804
| Si | 5 | Na | 19.9 | Mn | 55.2 |  |  | Cl | 19.9 | [8 empty] | Impregnation | 1073 | 0.67 | 0.33 | 2.030303 | 1.013 | 3 | 99 | 44.3 |  | 39.7 | 6.8 | 46.5 | 20.5995
| Na | 10 | Mn | 30 |  |  |  |  | Cl | 10 |  |  |  | Si | 25 | C | 25 |  | Impregnation | 1073 | 0.67 | 0.33 | 2.030303 | 1.013 | 3 | 99 | 46.2 |  | 35.8 | 8.6 | 44.4 | 20.5128
| Na | 10 | Mn | 30 |  |  |  |  | Cl | 10 |  |  |  | Si | 50 |  |  |  | Impregnation | 1073 | 0.67 | 0.33 | 2.030303 | 1.013 | 3 | 99 | 44.8 |  | 45.4 | 6.7 | 52.1 | 23.3408
82 | Sm | 50 | Li | 50 | [13 empty] | 100 | Impregnation | 973 | 0.135 | 0.067 | 2.014925 | 1.013 | 0.8 | 50.3 | 31.9 | 72 | 5 | 24 | 28.7 | 9.1553
| Nd | 50 | Li | 50 | [13 empty] | 58.3 | Impregnation | 973 | 0.135 | 0.067 | 2.014925 | 1.013 | 0.8 | 56.1 | 30.4 | 62 | 14 | 24 | 38 | 11.552
83 | Li | 8.3 | Mo | 27.8 | Bi | 55.6 |  |  | Cl | 8.3 | [7 empty] | 94.7 | Therm.decomp. | 1023 | 0.05 | 0.025 | 2 | 1.013 | 108 | 43 | 18 | 62 | 34 | 2 | 35.8 | 6.444
84 | Li | 3 | Mg | 97 | [13 empty] | 100.7 | Impregnation | 973 | 0.76 | 0.253 | 3.003953 | 1.013 | 0.012 | 91 | 38.3 |  | 19 | 37 | 56 | 21.448
85 | Na | 3.7 | Mn | 92.7 |  |  |  |  | Cl | 3.6 | [7 empty] | 101.3 | Impregnation | 1023 | 0.507 | 0.025 | 20.28 | 1.013 | 0.1 |  | 5.5 |  |  |  | 87.8 | 4.829
86 | Li | 5 | Sb | 6.2 | [9 empty] | Si | 88.8 |  |  | 145 | Precipitation | 1053 | 0.507 | 0.112 | 4.526786 | 1.013 | 0.333 |  | 2 | 32 | 8 | 60 | 68 | 1.36
87 | La | 50 | Ti | 50 | [13 empty] | 55.5 | Pyrolysis | 1023 | 0.405 | 0.101 | 4.009901 | 1.013 | 0.6 | 99 | 20 |  |  |  | 50 | 10
88 | Ti | 5.5 | Li | 11.6 | [9 empty] | Si | 82.9 |  |  | 96.1 | n.a. | 1047 | 0.14 | 0.047 | 2.978723 | 1.013 | 3 | 100 | 15 | 25 | 31 | 44 | 75 | 11.25
89 | Sn | 1.6 | Li | 20.2 | Mg | 78.2 | [11 empty] | 103 | Mech. Mixing | 953 | 0.67 | 0.07 | 9.571429 | 1.013 | 0.225 | 90 | 14.3 |  |  |  | 84 | 12.012
90 | Li | 4.6 | Si | 40.8 | Mg | 54.6 | [11 empty] | 98 | n.a. | 1123 | 0.187 | 0.093 | 2.010753 | 1.013 | 10.909 | 90 | 43.1 |  |  |  | 39.6 | 17.0676
| Li | 2.6 | Zn | 1 | Mg | 96.4 | [11 empty] | 100.4 | Impregnation | 1053 | 0.169 | 0.074 | 2.283784 | 1.013 | 0.24 | 90 | 42 |  |  |  | 47 | 19.74
91 | Mg | 3 | Ca | 97 | [8 empty] | Cl |  |  |  |  | 98.6 | n.a. | 1023 | 0.125 | 0.014 | 8.928571 | 1.013 | 0.16 | 45 | 8 |  | 40 | 47 | 87 | 6.96
| Mg | 1.6 | Ca | 98.4 | [8 empty] | Br |  |  |  |  | 198.4 | n.a. | 1023 | 0.125 | 0.014 | 8.928571 | 1.013 | 0.16 | 65 | 8 |  | 18 | 56 | 74 | 5.92
| Ca | 100 | [10 empty] | Cl |  |  |  |  | 100 | n.a. | 1023 | 0.125 | 0.014 | 8.928571 | 1.013 | 0.16 | 35 | 5 |  | 34 | 49 | 83 | 4.15
| Mg | 100 | [10 empty] | Cl |  |  |  |  | 1.9 | n.a. | 1023 | 0.125 | 0.014 | 8.928571 | 1.013 | 0.16 | 45 | 8 |  | 18 | 56 | 74 | 5.92
92 | Ca | 1.9 | Mg | 98.1 | [8 empty] | Cl |  |  |  |  | 112.6 | n.a. | 1023 | 0.125 | 0.014 | 8.928571 | 1.013 | 0.16 | 58 | 7 |  | 28 | 48 | 76 | 5.32
93 | Li | 14.5 | Co | 70.9 |  |  |  |  | Cl | 14.6 | [7 empty] | 90.3 | Therm.decomp. | 973 | 0.101 | 0.051 | 1.980392 | 1.013 | 2.4 | 90 | 42 |  |  |  | 50 | 21
94 | La | 4.8 | Ca | 95.2 | [13 empty] | 195.2 | Impregnation | 1073 | 0.81 | 0.203 | 3.990148 | 1 | 0.025 |  | 22.7 |  |  |  | 66.8 | 15.1636
95 | Ba | 100 | [15 empty] | 100 | n.a. | 1073 | 0.137 | 0.059 | 2.322034 | 1 | 0.04 | 90 | 34.8 |  |  |  | 42.8 | 14.8944
| Ba | 100 | [15 empty] | 13.6 | Impregnation | 1073 | 0.137 | 0.059 | 2.322034 | 1 | 0.04 | 81 | 34.2 | 60 |  |  | 43 | 14.706
| La | 13.6 | Ba | 86.4 | [13 empty] | 136.4 | Impregnation | 1073 | 0.137 | 0.059 | 2.322034 | 1 | 0.04 | 99.9 | 36.6 | 51 |  |  | 50 | 18.3
96 | Ce | 18.8 | Li | 8.8 | Mg | 72.4 | [11 empty] | 98.6 | Therm.decomp. | 1023 | 0.08 | 0.04 | 2 | 1.2 | 0.16 |  | 33 |  |  |  | 45 | 14.85
97 | Li | 50 | Mg | 50 | [13 empty] | 150 | n.a. | 1053 | 0.4 | 0.2 | 2 | 1.013 | 1.3 |  | 40 |  | 32 | 11 | 43 | 17.2
98 | Ca | 100 | [10 empty] | Cl |  |  |  |  | 100 | n.a. | 1073 | 0.15 | 0.075 | 2 | 1.013 | 0.9 |  | 39 | 37 | 56 | 7 | 63 | 24.57
| Ca | 100 | [10 empty] | Cl |  |  |  |  | 21.4 | n.a. | 1073 | 0.15 | 0.075 | 2 | 1.013 | 0.9 |  | 26 | 25 | 66 | 9 | 75 | 19.5
99 | Li | 21.4 | Ca | 14.3 | Bi | 64.3 | [6 empty] | Cl |  |  |  |  | 98.6 | n.a. | 993 | 0.2 | 0.1 | 2 | 1.013 | 2.6 |  | 18 |  | 49 | 18 | 67 | 12.06
| Li | 20 | Ca | 20 | Bi | 60 | [6 empty] | Cl |  |  |  |  | 100 | n.a. | 993 | 0.2 | 0.1 | 2 | 1.013 | 2.6 |  | 22 |  | 54 | 13 | 67 | 14.74
| Na | 20 | Ca | 20 | Bi | 60 | [6 empty] | Cl |  |  |  |  | 96.7 | n.a. | 993 | 0.2 | 0.1 | 2 | 1 | 2.6 |  | 16 |  | 45 | 20 | 65 | 10.4
| Li | 16.7 | Ca | 33.3 | Bi | 50 | [6 empty] | Cl |  |  |  |  | 88.3 | n.a. | 993 | 0.2 | 0.1 | 2 | 1.013 | 2.6 |  | 42 |  | 45 | 2 | 47 | 19.74
100 | Na | 4.3 | Zr | 95.7 | [14 empty] | n.a. | 1023 | 0.4 | 0.13 | 3.076923 | 1.013 | 0.12 |  | 18.2 |  |  |  | 59 | 10.738
101 | Na | 5 | La | 45 | Mn | 50 | [11 empty] | 106.1 | Impregnation | 1118 | 0.405 | 0.203 | 1.995074 | 1.013 | 0.4 | 44.5 | 19.8 | 53 | 30 | 17 | 47.4 | 9.3852
102 | Li | 11.1 | Ca | 11.1 | Bi | 33.3 |  |  | Cl | 44.5 | [7 empty] | 98 | Impregnation | 993 | 0.2 | 0.1 | 2 | 1.013 | 2.4 | 47 | 21.9 |  |  |  | 67 | 14.673
103 | La | 9.1 | Mg | 90.9 | [13 empty] | 100 | Impregnation | 1073 | 0.81 | 0.203 | 3.990148 | 1.013 | 0.034 |  | 24.1 |  |  |  | 63.3 | 15.2553
104 | La | 9.1 | Mg | 90.9 | [13 empty] | 93.5 | Impregnation | 1023 | 0.81 | 0.203 | 3.990148 | 1 | 0.035 | 98.7 | 29.1 |  |  |  | 70 | 20.37
105 | Sr | 2.6 | Sm | 94.8 |  |  |  |  | C | 2.6 | [7 empty] | 197.4 | Therm.decomp. | 573 | 0.714 | 0.286 | 2.496503 | 1.013 | 1.4 |  | 31.4 |  | 25 | 14.5 | 39.5 | 12.403
| Sm | 100 | [15 empty] | 4.3 | Therm.decomp. | 573 | 0.714 | 0.286 | 2.496503 | 1.013 | 1.4 |  | 29.3 |  |  |  | 24.5 | 7.1785
106 | Ba | 4.3 | La | 8.7 | Mg | 87 | [11 empty] | 195.7 | Therm.decomp. | 1073 | 0.81 | 0.203 | 3.990148 | 1.013 | 0.071 |  | 26 |  |  |  | 65.3 | 16.978
107 | Ti | 16.6 | La | 16.7 | Li | 66.7 | [11 empty] | 89.2 | n.a. | 1023 | 0.32 | 0.08 | 4 | 1.013 | 0.16 |  | 19 |  |  |  | 75 | 14.25
108 | Li | 5.8 | Ca | 94.2 | [13 empty] | 96.6 | Impregnation | 1013 | 0.67 | 0.074 | 9.054054 | 1.013 | 0.36 | 91 | 16 | 23 | 27 | 41 | 68 | 10.88
| K | 2.4 | Ca | 97.6 | [13 empty] | 103.3 | Impregnation | 1013 | 0.67 | 0.074 | 9.054054 | 1.013 | 0.25 | 93 | 15 | 26 | 24 | 42 | 66 | 9.9
| Li | 5.7 | Ca | 91.4 |  |  |  |  | C | 2.9 | [7 empty] | 101.2 | n.a. | 1013 | 0.667 | 0.074 | 9.013514 | 1.013 | 0.36 | 91 | 16 |  | 41 | 27 | 68 | 10.88
| K | 6.9 | Ca | 89.7 |  |  |  |  | C | 3.4 | [7 empty] | 99.6 | n.a. | 1013 | 0.667 | 0.074 | 9.013514 | 1.013 | 0.14 | 91 | 14 |  | 42 | 20 | 62 | 8.68
| Na | 6.5 | Ca | 90.3 |  |  |  |  | C | 3.2 | [7 empty] | 99.4 | n.a. | 1013 | 0.667 | 0.074 | 9.013514 | 1.013 | 0.14 | 83 | 15 |  | 42 | 25 | 67 | 10.05
| Na | 5.9 | Ca | 94.1 | [13 empty] | 100.8 | n.a. | 1013 | 0.667 | 0.074 | 9.013514 | 1.013 | 0.15 | 90 | 14 |  | 43 | 24 | 67 | 9.38
| Na | 6.7 | Ca | 90 |  |  |  |  | S | 3.3 | [7 empty] | 99 | n.a. | 1013 | 0.667 | 0.074 | 9.013514 | 1.013 | 0.19 | 92 | 16 |  | 45 | 26 | 71 | 11.36
| K | 5.7 | Ca | 91.4 |  |  |  |  | S | 2.9 | [7 empty] | 100.8 | n.a. | 1013 | 0.667 | 0.074 | 9.013514 | 1.013 | 0.22 | 85 | 15 |  | 42 | 27 | 69 | 10.35
| Li | 6.5 | Ca | 90.3 |  |  |  |  | S | 3.2 | [7 empty] | 193.5 | n.a. | 1013 | 0.667 | 0.074 | 9.013514 | 1.013 | 1.4 | 99 | 16 |  | 32 | 33 | 65 | 10.4
| Sr | 100 | [15 empty] | 8.9 | n.a. | 1013 | 0.667 | 0.083 | 8.036145 | 1.013 | 25 | 88 | 12 | 28 | 36 | 28 | 64 | 7.68
109 | Pb | 8.9 | [11 empty] | Al | 91.1 |  |  | 99.8 | Therm.decomp. | 1017 | 0.505 | 0.05 | 10.1 | 1.013 | 3.282 | 94 | 6.5 | 66 | 28 | 6 | 33.9 | 2.2035
| Pb | 8.7 | Al | 91.3 | [13 empty] | 131.3 | Therm.decomp. | 1017 | 0.505 | 0.05 | 10.1 | 1.013 | 0.003 | 94 | 6.5 | 66 | 28 | 6 | 33.9 | 2.2035
110 | Mn | 40 | Li | 60 | [13 empty] | 100 | n.a. | 1053 | 0.333 | 0.167 | 1.994012 | 1.013 | 0.39 |  | 32 |  |  |  | 50 | 16
| Fe | 40 | Li | 60 | [13 empty] | 100 | n.a. | 1073 | 0.333 | 0.167 | 1.994012 | 1.013 | 0.39 |  | 40 |  |  |  | 55 | 22
| In | 40 | Li | 60 | [13 empty] | 100 | n.a. | 1053 | 0.333 | 0.167 | 1.994012 | 1.013 | 0.39 |  | 35 |  |  |  | 57 | 19.95
| Ni | 40 | Li | 60 | [13 empty] | 110 | n.a. | 1033 | 0.333 | 0.167 | 1.994012 | 1.013 | 0.39 |  | 35 |  |  |  | 68 | 23.8
| Li | 50 | Ni | 50 | [13 empty] | 78.6 | n.a. | 1013 | 0.333 | 0.167 | 1.994012 | 1.013 | 0.39 |  | 40 |  |  |  | 52 | 20.8
| Ti | 28.6 | Li | 71.4 | [13 empty] | 100 | n.a. | 1053 | 0.333 | 0.167 | 1.994012 | 1.013 | 0.39 |  | 30 |  |  |  | 62 | 18.6
| Ge | 28.6 | Li | 71.4 | [13 empty] | 100 | n.a. | 1113 | 0.333 | 0.167 | 1.994012 | 1.013 | 0.39 |  | 32 |  |  |  | 50 | 16
| Sr | 28.6 | Li | 71.4 | [13 empty] | 100 | n.a. | 1073 | 0.333 | 0.167 | 1.994012 | 1.013 | 0.39 |  | 37 |  |  |  | 55 | 20.35
| Sn | 28.6 | Li | 71.4 | [13 empty] | 82.1 | n.a. | 1053 | 0.333 | 0.167 | 1.994012 | 1.013 | 0.39 |  | 29 |  |  |  | 63 | 18.27
111 | La | 10.7 | Ba | 89.3 | [13 empty] | 98.4 | n.a. | 1023 | 0.5 | 0.1 | 5 | 1 | 2.77 |  | 23 |  |  |  | 65 | 14.95
112 | Li | 9.1 | Ti | 90.9 | [8 empty] | Cl |  |  |  |  | 100 | n.a. | 1023 | 0.12 | 0.04 | 3 | 1.013 | 0.65 | 85 | 40 |  | 39 | 2 | 41 | 16.4
| Na | 9.1 | Ti | 90.9 | [8 empty] | Cl |  |  |  |  | 100 | n.a. | 1023 | 0.12 | 0.04 | 3 | 1.013 | 0.65 | 100 | 35 |  | 56 | 9 | 65 | 22.75
| K | 9.1 | Ti | 90.9 | [8 empty] | Cl |  |  |  |  | 100.8 | n.a. | 1023 | 0.12 | 0.04 | 3 | 1.013 | 0.65 | 80 | 32 |  | 44 | 10 | 54 | 17.28
| Na | 9.9 | Mn | 1 | Ti | 89.1 | [6 empty] | Cl |  |  |  |  | 94.6 | n.a. | 1023 | 0.12 | 0.04 | 3 | 1.013 | 0.65 | 100 | 43 |  | 52 | 9 | 61 | 26.23
113 | Li | 4.5 | Mg | 95.5 | [13 empty] | 100.5 | n.a. | 973 | 0.667 | 0.333 | 2.003003 | 1.013 | 0.013 | 76 | 34 |  | 40 | 16 | 56 | 19.04
| Li | 5 | Zn | 5 | Mg | 90 | [11 empty] | 100 | n.a. | 973 | 0.667 | 0.33 | 2.021212 | 1.013 | 0.013 |  | 35 |  | 29 | 21 | 50 | 17.5
| Li | 5 | Ni | 5 | Mg | 90 | [11 empty] | 100 | n.a. | 973 | 0.667 | 0.33 | 2.021212 | 1.013 | 0.013 |  | 34 |  | 26 | 20 | 46 | 15.64
| Li | 5 | Sm | 5 | Mg | 90 | [11 empty] | 100 | n.a. | 973 | 0.667 | 0.33 | 2.021212 | 1.013 | 0.013 |  | 40 |  | 23 | 23 | 46 | 18.4
| Li | 5 | Ce | 5 | Mg | 90 | [11 empty] | 128.3 | n.a. | 973 | 0.667 | 0.33 | 2.021212 | 1.013 | 0.013 |  | 42 |  | 24 | 24 | 48 | 20.16
114 | Na | 33.3 | Mn | 66.7 | [8 empty] | Cl |  |  |  |  | 67.2 | n.a. | 1072 | 0.667 | 0.333 | 2.003003 | 1.013 | 3 | 100 | 37 |  | 24 | 12 | 36 | 13.32
| Sn | 0.5 | Na | 33.2 | Mn | 66.3 | [6 empty] | Cl |  |  |  |  | 100 | n.a. | 1064 | 0.667 | 0.333 | 2.003003 | 1.013 | 3 | 100 | 38 |  | 31 | 9 | 40 | 15.2
| Ti | 0.5 | Na | 33.2 | Mn | 66.3 | [6 empty] | Cl |  |  |  |  | 100 | n.a. | 1087 | 0.667 | 0.333 | 2.003003 | 1.013 | 3 | 100 | 42 |  | 31 | 11 | 42 | 17.64
| W | 0.5 | Na | 33.2 | Mn | 66.3 | [6 empty] | Cl |  |  |  |  | 100 | n.a. | 1089 | 0.667 | 0.333 | 2.003003 | 1.013 | 3 | 100 | 41 |  | 32 | 12 | 44 | 18.04
| Ta | 0.5 | Na | 33.2 | Mn | 66.3 | [6 empty] | Cl |  |  |  |  | 100.6 | n.a. | 1077 | 0.667 | 0.333 | 2.003003 | 1.013 | 3 | 100 | 44 |  | 35 | 10 | 45 | 19.8
| Si | 1.1 | Na | 33 | Mn | 65.9 | [6 empty] | Cl |  |  |  |  | 117.1 | n.a. | 1041 | 0.667 | 0.333 | 2.003003 | 1.013 | 3 | 100 | 44 |  | 40 | 7 | 47 | 20.68
| Si | 18.2 | Na | 27.3 | Mn | 54.5 | [6 empty] | Cl |  |  |  |  | #VALUE! | n.a. | 1053 | 0.667 | 0.333 | 2.003003 | 1.013 | 3 | 100 | 46 |  | 36 | 9 | 45 | 20.7
115 | Li | 5.5 | Mg | 94.5 | [14 empty] | Impregnation | 975 | 0.87 | 0.03 | 29 | 1.013 | 0.72 |  | 4 |  |  |  | 80 | 3.2
| Mg | 98 | [6 empty] | B | 2 | [8 empty] | Impregnation | 983 | 0.87 | 0.03 | 29 | 1.013 | 0.72 |  | 2.3 |  |  |  | 18 | 0.414
| Li | 5.5 | Mg | 93.8 |  |  |  |  | B | 0.7 | [8 empty] | Impregnation | 973 | 0.87 | 0.03 | 29 | 1.013 | 0.72 |  | 4.4 |  |  |  | 88 | 3.872
| Li | 5.5 | Mg | 89.8 |  |  |  |  | B | 4.7 | [8 empty] | Impregnation | 1073 | 0.87 | 0.03 | 29 | 1.013 | 0.72 |  | 17 |  |  |  | 74 | 12.58
| Li | 5.5 | Al | 1 | Mg | 93.5 | [12 empty] | Impregnation | 1075 | 0.6 | 0.084 | 7.142857 | 1.013 | 0.72 |  | 17.3 |  |  |  | 45 | 7.785
| Li | 5.5 | Y | 0.9 | Mg | 93.6 | [12 empty] | Impregnation | 1072 | 0.6 | 0.084 | 7.142857 | 1.013 | 0.72 |  | 20 |  |  |  | 68 | 13.6
| Li | 5.5 | La | 0.7 | Mg | 93.8 | [12 empty] | Impregnation | 1072 | 0.6 | 0.084 | 7.142857 | 1.013 | 0.72 |  | 18 |  |  |  | 74 | 13.32
| Li | 5.5 | La | 1.5 | Mg | 93 | [12 empty] | Impregnation | 1072 | 0.6 | 0.084 | 7.142857 | 1.013 | 0.72 |  | 16 |  |  |  | 71 | 11.36
116 | Ag | 8.5 | [10 empty] | Cl | Al | 91.5 |  |  |  | Impregnation | 973 | 0.1 | 0.05 | 2 | 1.013 | 1.5 |  | 31.5 |  |  |  | 19.6 | 6.174
| K | 3 | Ag | 8.5 |  |  |  |  | Cl | 3 |  |  | Cl | Al | 85.5 |  |  |  | Impregnation | 973 | 0.1 | 0.05 | 2 | 1.013 | 1.5 |  | 30.8 |  |  |  | 33.6 | 10.3488
| Li | 3 | Ag | 8.5 |  |  |  |  | Cl | 3 |  |  | Cl | Al | 85.5 |  |  |  | Impregnation | 973 | 0.1 | 0.05 | 2 | 1.013 | 1.5 |  | 2.2 |  |  |  | 76.9 | 1.6918
| Ba | 3 | Ag | 8.5 |  |  |  |  | Cl | 6 |  |  | Cl | Al | 82.5 |  |  |  | Impregnation | 973 | 0.1 | 0.05 | 2 | 1.013 | 1.5 |  | 32.1 |  |  |  | 32.1 | 10.3041
| Na | 3 | Ag | 8.5 |  |  |  |  | Cl | 3 |  |  | Cl | Al | 85.5 |  |  |  | Impregnation | 973 | 0.1 | 0.05 | 2 | 1.013 | 1.5 |  | 35 |  |  |  | 33.5 | 11.725
| Cs | 3 | Ag | 8.5 |  |  |  |  | Cl | 3 |  |  | Cl | Al | 85.5 |  |  |  | Impregnation | 973 | 0.1 | 0.05 | 2 | 1.013 | 1.5 |  | 30.2 |  |  |  | 24.3 | 7.3386
| Ag | 18 | [10 empty] | Cl | Al | 82 |  |  |  | Impregnation | 973 | 0.1 | 0.05 | 2 | 1.013 | 1.5 |  | 20.4 |  |  |  | 0 | 0
| Ag | 18 | Ba | 41 |  |  |  |  | C | 41 |  |  | Cl | [5 empty] | Impregnation | 973 | 0.1 | 0.05 | 2 | 1.013 | 1.5 |  | 26.8 |  |  |  | 0.3 | 0.0804
| Pr | 5 | Ag | 8.5 | [8 empty] | Cl | Al | 86.5 |  |  |  | Impregnation | 973 | 0.1 | 0.05 | 2 | 1.013 | 1.5 |  | 26.6 |  |  |  | 0.2 | 0.0532
| Pr | 1 | Ag | 8.5 | [8 empty] | Cl | Al | 90.5 |  |  |  | Impregnation | 973 | 0.1 | 0.05 | 2 | 1.013 | 1.5 |  | 26.1 |  |  |  | 0 | 0
| Bi | 1 | Ag | 18 | [8 empty] | Cl | Al | 81 |  |  |  | Impregnation | 973 | 0.1 | 0.05 | 2 | 1.013 | 1.5 |  | 23.4 |  |  |  | 1.3 | 0.3042
| Ba | 1 | Ag | 18 | [8 empty] | Cl | Al | 81 |  |  |  | Impregnation | 973 | 0.1 | 0.05 | 2 | 1.013 | 1.5 |  | 27.8 |  |  |  | 0.7 | 0.1946
| Ba | 5 | Ag | 18 | [8 empty] | Cl | Al | 77 |  |  |  | Impregnation | 973 | 0.1 | 0.05 | 2 | 1.013 | 1.5 |  | 26 |  |  |  | 1.7 | 0.442
| K | 3 | Ag | 18 | [8 empty] | Cl | Al | 79 |  |  |  | Impregnation | 973 | 0.1 | 0.05 | 2 | 1.013 | 1.5 |  | 17.2 |  |  |  | 23.3 | 4.0076
| Ag | 18 | [10 empty] | Cl | Al | 82 |  |  |  | Therm.decomp. | 973 | 0.1 | 0.05 | 2 | 1.013 | 1.5 |  | 5 |  |  |  | 0 | 0
| Ba | 3 | Ag | 18 |  |  |  |  | Cl | 6 |  |  | Cl | Al | 73 |  |  |  | Therm.decomp. | 973 | 0.1 | 0.05 | 2 | 1.013 | 1.5 |  | 17.2 |  |  |  | 25.4 | 4.3688
| Ba | 3 | La | 91 |  |  |  |  | Cl | 6 |  |  | Cl | [5 empty] | Therm.decomp. | 973 | 0.1 | 0.05 | 2 | 1.013 | 1.5 |  | 26.7 |  |  |  | 15.3 | 4.0851
| Ba | 3 | La | 9 |  |  |  |  | Cl | 6 |  |  | Cl | Al | 82 |  |  |  | Impregnation | 973 | 0.1 | 0.05 | 2 | 1.013 | 1.5 |  | 15.8 |  |  |  | 28 | 4.424
| Ba | 3 | La | 18 |  |  |  |  | Cl | 6 |  |  | Cl | Al | 73 |  |  |  | Impregnation | 973 | 0.1 | 0.05 | 2 | 1.013 | 1.5 |  | 27.1 |  |  |  | 30.4 | 8.2384
| Ba | 3 | Ag | 18 |  |  |  |  | Cl | 6 |  |  | Cl | Al | 73 |  |  |  | Therm.decomp. | 973 | 0.1 | 0.05 | 2 | 1.013 | 1.5 |  | 21.3 |  |  |  | 30.4 | 6.4752
| Ca | 1 | Ag | 18 |  |  |  |  | Cl | 2 |  |  | Cl | Al | 79 |  |  |  | Impregnation | 973 | 0.1 | 0.05 | 2 | 1.013 | 1.5 |  | 15.8 |  |  |  | 25.4 | 4.0132
117 | Sr | 3 | [6 empty] | Cl | 6 |  |  | Cl | Al | 91 |  |  |  | Impregnation | 1023 | 0.098 | 0.048 | 2.041667 | 1.013 | 1.5 |  | 30.3 |  |  |  | 56 | 16.968
| Ba | 28 | [6 empty] | C | 28 |  |  | Cl | Al | 44 |  |  |  | Impregnation | 1023 | 0.098 | 0.048 | 2.041667 | 1.013 | 1.5 |  | 43.2 |  |  |  | 41.8 | 18.0576
| Ba | 3 | [6 empty] | Cl | 6 |  |  | Cl | Al | 91 |  |  |  | Impregnation | 1048 | 0.058 | 0.05 | 1.16 | 1.013 | 2.1 |  | 47 |  |  |  | 41.6 | 19.552
| Ba | 6 | [6 empty] | Br | 12 |  |  | Cl | Al | 82 |  |  |  | Impregnation | 1023 | 0.1 | 0.051 | 1.960784 | 1.013 | 1.6 |  | 38.6 |  |  |  | 40.6 | 15.6716
| Ba | 3 | [10 empty] | Cl | Al | 97 |  |  |  | Impregnation | 1023 | 0.1 | 0.051 | 1.960784 | 1.013 | 1.6 |  | 33.3 |  |  |  | 49.6 | 16.5168
| Ba | 3 | [6 empty] | C | 3 |  |  | Cl | Ti | 94 |  |  |  | Impregnation | 1023 | 0.1 | 0.051 | 1.960784 | 1.013 | 0.31 |  | 38.8 |  |  |  | 54.5 | 21.146
| Ba | 3 | [6 empty] | Cl | 6 |  |  |  | Ti | 91 |  |  |  | Impregnation | 1023 | 0.1 | 0.051 | 1.960784 | 1.013 | 4.1 |  | 38.2 |  |  |  | 47.9 | 18.2978
| Ba | 3 | [6 empty] | C | 3 |  |  | Cl | Zr | 94 |  |  |  | Impregnation | 1023 | 0.1 | 0.051 | 1.960784 | 1.013 | 0.7 |  | 28.1 |  |  |  | 42.8 | 12.0268
118 | Y | 16.7 | Ba | 33.3 | Sn | 50 | [12 empty] | Therm.decomp. | 1023 | 0.15 | 0.075 | 2 | 1.013 | 0.15 | 100 | 29 |  |  |  | 20 | 5.8
| Y | 15 | Ba | 30 | Sn | 55 | [12 empty] | Therm.decomp. | 1073 | 0.83 | 0.17 | 4.882353 | 1.013 | 0.15 | 83 | 16.4 |  |  |  | 53 | 8.692
119 | Y | 17.2 | Ba | 36.2 | Sn | 46.6 | [12 empty] | Therm.decomp. | 1023 | 0.83 | 0.17 | 4.882353 | 1.013 | 0.15 | 49 | 5.2 |  |  |  | 38 | 1.976
120 | K | 28.6 | La | 28.6 | Ti | 42.8 | [12 empty] | Therm.decomp. | 1023 | 0.29 | 0.15 | 1.933333 | 1.013 | 1.2 |  | 39 |  |  |  | 42 | 16.38
| K | 28.6 | Nd | 28.6 | Ti | 42.8 | [12 empty] | Therm.decomp. | 1023 | 0.29 | 0.15 | 1.933333 | 1.013 | 0.96 |  | 26 |  |  |  | 24 | 6.24
| K | 28.6 | Sm | 28.6 | Ti | 42.8 | [12 empty] | Therm.decomp. | 1023 | 0.29 | 0.15 | 1.933333 | 1.013 | 1.2 |  | 25 |  |  |  | 23 | 5.75
| K | 28.6 | Dy | 28.6 | Ti | 42.8 | [12 empty] | Therm.decomp. | 1023 | 0.29 | 0.15 | 1.933333 | 1.013 | 1 |  | 25 |  |  |  | 15 | 3.75
| K | 28.6 | Gd | 28.6 | Ti | 42.8 | [12 empty] | Therm.decomp. | 1023 | 0.29 | 0.15 | 1.933333 | 1.013 | 2 |  | 29 |  |  |  | 20 | 5.8
| Rb | 28.6 | La | 28.6 | Ti | 42.8 | [12 empty] | Therm.decomp. | 1023 | 0.29 | 0.15 | 1.933333 | 1.013 | 0.8 |  | 21 |  |  |  | 31 | 6.51
| Na | 28.6 | La | 28.6 | Ti | 42.8 | [12 empty] | Therm.decomp. | 1023 | 0.29 | 0.15 | 1.933333 | 1.013 | 0.8 |  | 35 |  |  |  | 28 | 9.8
| K | 28.6 | Pr | 28.6 | Ti | 42.8 | [12 empty] | Therm.decomp. | 1023 | 0.29 | 0.15 | 1.933333 | 1.013 | 1.2 |  | 30 |  |  |  | 40 | 12
| K | 28.6 | Ce | 28.6 | Ti | 42.8 | [12 empty] | Therm.decomp. | 1023 | 0.29 | 0.15 | 1.933333 | 1.013 | 5 |  | 29 |  |  |  | 36 | 10.44
121 | Ba | 3 | [6 empty] | Cl | 6 |  |  | Cl | Al | 91 |  |  |  | Impregnation | 1048 | 0.058 | 0.05 | 1.16 | 1.013 | 2.1 |  | 47 |  |  |  | 56 | 26.32
| Ba | 6 | [6 empty] | Br | 12 |  |  | Cl | Al | 82 |  |  |  | Impregnation | 1023 | 0.1 | 0.051 | 1.960784 | 1.013 | 1.6 |  | 38.6 |  |  |  | 41.8 | 16.1348
| Ba | 3 | [6 empty] | C | 3 |  |  | Cl | Zr | 94 |  |  |  | Impregnation | 1023 | 0.1 | 0.051 | 1.960784 | 1.013 | 0.7 |  | 28.1 |  |  |  | 41.6 | 11.6896
122 | Sr | 9.1 | La | 90.9 | [14 empty] | Precipitation | 1189 | 0.7 | 0.1 | 7 | 1.013 | 0.15 |  | 14.6 |  |  |  | 9.14 | 1.33444
123 | Si | 100 | [16 empty] | n.a. | 1073 | 0.96 | 0.04 | 24 | 1.013 | 3.6 | 97 | 4.1 |  | 25 | 22 | 47 | 1.927
| K | 1 | [6 empty] | Br | 1 |  |  |  | Si | 98 |  |  |  | Impregnation | 1173 | 0.91 | 0.09 | 10.11111 | 1.013 | 3 | 98 | 16 |  | 48 | 6 | 54 | 8.64
| Pb | 20 | [11 empty] | Si | 80 |  |  |  | Impregnation | 1190 | 0.83 | 0.16 | 5.1875 | 1.013 | 0.4 | 88.7 | 18.7 |  | 30.2 | 20.2 | 50.4 | 9.4248
| Pb | 3.2 | Si | 96.8 | [13 empty] | #VALUE! | n.a. | 1110 | 0.866 | 0.028 | 30.92857 | 1.013 | 2.12 | 99 | 8 | 14 | 31 | 51 | 82 | 6.56
124 | Li | 2 | Mg | 97 |  |  |  |  | B | 1 | [8 empty] | Therm.decomp. | 1073 | 0.6 | 0.084 | 7.142857 | 1.013 | 0.72 |  | 21.2 |  |  |  | 86 | 18.232
| Li | 2 | Al | 1 | Mg | 97 | [12 empty] | Therm.decomp. | 1073 | 0.6 | 0.084 | 7.142857 | 1.013 | 0.72 |  | 17.3 |  |  |  | 45 | 7.785
125 | Li | 15.4 | Zn | 46.2 | Mg | 38.4 | [12 empty] | Therm.decomp. | 1073 | 0.27 | 0.057 | 4.736842 | 1.013 |  |  | 20.1 |  |  |  | 76.3 | 15.3363
| Li | 4.3 | Cs | 0.9 | Zn | 94.8 | [12 empty] | Therm.decomp. | 1013 | 0.27 | 0.057 | 4.736842 | 1.013 |  |  | 21.8 |  |  |  | 77 | 16.786
| Li | 14.8 | Al | 3.7 | Zn | 44.4 | Mg | 37.1 | [10 empty] | Therm.decomp. | 1073 | 0.27 | 0.057 | 4.736842 | 1.013 |  |  | 22.2 |  |  |  | 78 | 17.316
| Li | 4.3 | Zn | 52.2 | Zr | 43.5 | [12 empty] | Therm.decomp. | 1073 | 0.27 | 0.057 | 4.736842 | 1.013 |  |  | 9.1 |  |  |  | 52.9 | 4.8139
| Li | 15.4 | Mg | 38.5 | Zn | 46.1 | [11 empty] | 99.4 | n.a. | 1073 | 0.27 | 0.056 | 4.821429 | 1 | 0.49 |  | 26 |  | 37 | 36 | 73 | 18.98
| Li | 14.8 | Al | 3.8 | Zn | 44.4 | Mg | 37 | [9 empty] | #VALUE! | n.a. | 1073 | 0.27 | 0.056 | 4.821429 | 1.013 | 0.49 |  | 28 |  | 43 | 32 | 75 | 21
126 | Li | 6.2 | Na | 35 | Ti | 32.6 | Si | 20 | Cl | 6.2 | [8 empty] | Impregnation | 973 | 0.05 | 0.021 | 2.380952 | 1.013 | 0.6 |  | 50 |  | 39.5 | 0 | 39.5 | 19.75
| Rb | 6.2 | Na | 35 | Ti | 32.6 | Si | 20 | Cl | 6.2 | [8 empty] | Impregnation | 973 | 0.05 | 0.021 | 2.380952 | 1.013 | 0.6 |  | 36.9 |  | 3.8 | 3.6 | 7.4 | 2.7306
| Li | 5.8 | Ti | 88.4 |  |  |  |  | Cl | 5.8 | [8 empty] | Impregnation | 973 | 0.05 | 0.021 | 2.380952 | 1.013 | 0.6 |  | 33.6 |  | 19.9 | 0 | 19.9 | 6.6864
| Li | 5.8 | Mn | 88.4 |  |  |  |  | Cl | 5.8 | [8 empty] | Impregnation | 973 | 0.05 | 0.021 | 2.380952 | 1.013 | 0.6 |  | 41 |  | 28 | 0 | 28 | 11.48
| Rb | 28 | Ti | 44 |  |  |  |  | Cl | 28 | [8 empty] | Impregnation | 973 | 0.05 | 0.021 | 2.380952 | 1.013 | 0.6 |  | 20.3 |  | 2.6 | 3.7 | 6.3 | 1.2789
127 | Bi | 20 | Pb | 30 | Ba | 50 | [11 empty] | 91.6 | Impregnation | 1048 | 0.3 | 0.04 | 7.5 | 1.013 | 1.6 |  | 3.8 |  |  |  | 21 | 0.798
128 | Li | 11.6 | Mg | 88.4 | [13 empty] | 121.7 | Impregnation | 1073 | 0.67 | 0.07 | 9.571429 | 1.013 | 0.225 |  | 16.3 |  |  |  | 84 | 13.692
129 | Sr | 33.3 | La | 66.7 | [13 empty] | 84.9 | Precipitation | 1153 | 0.881 | 0.132 | 6.674242 | 1.013 | 0.016 | 99.6 | 21.2 |  |  |  | 73.1 | 15.4972
130 | Y | 18.2 | Ca | 81.8 | [13 empty] | 181.8 | Precipitation | 1023 | 0.152 | 0.076 | 2 | 1.013 | 0.75 | 90 | 37 |  |  |  | 35 | 12.95
131 | Ca | 100 | [15 empty] | 100 | Therm.decomp. | 1073 | 0.092 | 0.046 | 2 | 1.013 | 0.194 | 100 | 38 | 79 | 12 | 9 | 21 | 7.98
| Sr | 100 | [15 empty] | 3.9 | Therm.decomp. | 1073 | 0.092 | 0.046 | 2 | 1.013 | 0.194 | 39 | 24 | 52 | 25 | 23 | 48 | 11.52
| Sm | 3.9 | Mg | 96.1 | [13 empty] | 116.1 | Therm.decomp. | 1073 | 0.092 | 0.046 | 2 | 1.013 | 0.194 | 93 | 39 | 64 | 20 | 16 | 36 | 14.04
132 | Ca | 20 | Ba | 80 | [13 empty] | 80.4 | Impregnation | 1073 | 0.67 | 0.07 | 9.571429 | 1.013 | 0.225 | 16 | 2 | 76 | 24 | 0 | 24 | 0.48
133 | Li | 0.4 | Mg | 99.6 | [13 empty] | 100.4 | Precipitation | 1023 | 0.031 | 0.016 | 1.9375 | 1.013 | 1.229 | 90 | 46 |  |  |  | 62.8 | 28.888
| Mn | 0.8 | Mg | 99.2 | [13 empty] | 109.2 | n.a. | 1023 | 0.031 | 0.016 | 1.9375 | 1.013 | 1.229 | 90 | 34.9 |  |  |  | 46 | 16.054
| Co | 10 | Mg | 90 | [13 empty] | 105.3 | Impregnation | 1023 | 0.031 | 0.016 | 1.9375 | 1.013 | 1.229 | 90 | 32.7 |  |  |  | 35.7 | 11.6739
134 | Na | 15.3 | P | 7.7 | Gd | 38.5 | Mn | 38.5 | [9 empty] | 184.7 | Pyrolysis | 1101 | 0.41 | 0.205 | 2 | 1.013 | 0.289 |  | 15 | 47 | 36 | 17 | 53 | 7.95
135 | Zn | 100 | [15 empty] | 47.9 | Therm.decomp. | 973 | 0.44 | 0.11 | 4 | 1.013 | 0.15 | 100 | 18 |  |  |  | 23 | 4.14
| Li | 47.9 | Zn | 52.1 | [13 empty] | 54.7 | Therm.decomp. | 973 | 0.44 | 0.11 | 4 | 1.013 | 0.15 | 23 | 5 |  |  |  | 42 | 2.1
136 | Li | 2.6 | Zn | 1 | Mg | 96.4 | [11 empty] | 100 | Impregnation | 1053 | 0.169 | 0.074 | 2.283784 | 1.013 | 0.24 | 90 | 42 |  |  |  | 47 | 19.74
| Li | 2.6 | Cd | 1 | Mg | 96.4 | [11 empty] | 197.4 | Impregnation | 1053 | 0.169 | 0.074 | 2.283784 | 1.013 | 0.24 |  | 29 |  |  |  | 49 | 14.21
137 | Ba | 100 | [15 empty] | 50 | n.a. | 1073 | 0.137 | 0.059 | 2.322034 | 1.013 | 0.04 | 90 | 34.8 |  |  |  | 42.8 | 14.8944
| Ba | 50 | [6 empty] | Cl | 50 | [7 empty] | 63.6 | n.a. | 1073 | 0.137 | 0.059 | 2.322034 | 1.013 | 0.04 | 81 | 34.2 | 60 |  |  | 43 | 14.706
| La | 13.6 | Ba | 86.4 | [13 empty] | 186.4 | Impregnation | 1073 | 0.137 | 0.059 | 2.322034 | 1.013 | 0.04 | 99.9 | 36.6 | 51 |  |  | 50 | 18.3
| Ba | 100 | [15 empty] | 100 | Impregnation | 1073 | 0.167 | 0.055 | 3.036364 | 1.013 | 42.288 | 95.9 | 21.7 | 65 | 30 | 5 | 34.7 | 7.5299
138 | Ba | 100 | [15 empty] | 100 | n.a. | 1013 | 0.7 | 0.075 | 9.333333 | 1.013 | 14.45 | 98 | 14 |  |  |  | 70 | 9.8
139 | Sr | 50 | [6 empty] | C | 50 | [8 empty] | Therm.decomp. | 1153 | 0.909 | 0.091 | 9.989011 | 1.013 | 0.24 | 43.3 | 7 |  |  |  | 67.5 | 4.725
| Ba | 50 | [6 empty] | C | 50 | [8 empty] | Therm.decomp. | 1153 | 0.909 | 0.091 | 9.989011 | 1.013 | 0.24 | 43.1 | 7.6 |  |  |  | 74.9 | 5.6924
| Th | 100 | [16 empty] | Therm.decomp. | 1153 | 0.909 | 0.091 | 9.989011 | 1.013 | 0.24 | 54.7 | 8.6 |  |  |  | 64.3 | 5.5298
| Sr | 50 | Th | 50 | [14 empty] | Therm.decomp. | 1153 | 0.909 | 0.091 | 9.989011 | 1.013 | 0.24 | 56.5 | 9.3 |  |  |  | 73.3 | 6.8169
| Ca | 50 | [6 empty] | C | 50 | [8 empty] | Therm.decomp. | 1153 | 0.909 | 0.091 | 9.989011 | 1.013 | 0.24 | 70.3 | 9.5 |  |  |  | 63.9 | 6.0705
| La | 100 | [16 empty] | Therm.decomp. | 1153 | 0.909 | 0.091 | 9.989011 | 1.013 | 0.24 | 69.6 | 10.1 |  |  |  | 65.3 | 6.5953
| Th | 9.1 | Sr | 45.5 |  |  |  |  | C | 45.4 | [8 empty] | Therm.decomp. | 1153 | 0.909 | 0.091 | 9.989011 | 1.013 | 0.24 | 68.4 | 11.3 |  |  |  | 75.6 | 8.5428
| Sr | 50 | Th | 50 | [14 empty] | Therm.decomp. | 1153 | 0.909 | 0.091 | 9.989011 | 1.013 | 0.24 | 74.1 | 12 |  |  |  | 75 | 9
| Ba | 50 | Th | 50 | [14 empty] | Therm.decomp. | 1153 | 0.909 | 0.091 | 9.989011 | 1.013 | 0.24 | 84.8 | 12.2 |  |  |  | 69 | 8.418
| Th | 9.1 | Ca | 45.5 |  |  |  |  | C | 45.4 | [8 empty] | Therm.decomp. | 1153 | 0.909 | 0.091 | 9.989011 | 1.013 | 0.24 | 89.5 | 12.4 |  |  |  | 68.6 | 8.5064
| Ca | 50 | Th | 50 | [14 empty] | Therm.decomp. | 1153 | 0.909 | 0.091 | 9.989011 | 1.013 | 0.24 | 97.4 | 14.2 |  |  |  | 70.9 | 10.0678
| La | 4.5 | Sr | 4.6 | Th | 90.9 | [12 empty] | Therm.decomp. | 1153 | 0.909 | 0.091 | 9.989011 | 1.013 | 0.24 | 99.4 | 15.1 |  |  |  | 74.9 | 11.3099
| La | 9.1 | Th | 90.9 | [14 empty] | Therm.decomp. | 1153 | 0.909 | 0.091 | 9.989011 | 1.013 | 0.24 | 99.7 | 13.8 |  |  |  | 68.3 | 9.4254
| Th | 9.1 | La | 90.9 | [14 empty] | Therm.decomp. | 1153 | 0.909 | 0.091 | 9.989011 | 1.013 | 0.24 | 99.8 | 14 |  |  |  | 68.3 | 9.562
140 | Y | 100 | [15 empty] | 100 | n.a. | 1073 | 0.304 | 0.051 | 5.960784 | 1.013 | 0.162 | 100 | 18 | 44 |  |  | 56.2 | 10.116
| La | 100 | [15 empty] | 100 | n.a. | 998 | 0.176 | 0.02 | 8.8 | 1.013 | 2.381 | 91 | 9.44 | 53 |  |  | 46.6 | 4.39904
| Nd | 100 | [15 empty] | 100 | Therm.decomp. | 1023 | 0.304 | 0.051 | 5.960784 | 1.013 | 0.177 | 100 | 17.1 | 43 |  |  | 57 | 9.747
| Eu | 100 | [15 empty] | 100 | Therm.decomp. | 973 | 0.304 | 0.051 | 5.960784 | 1.013 | 0.186 | 100 | 18.2 | 44 |  |  | 55.9 | 10.1738
| Gd | 100 | [15 empty] | 25 | Therm.decomp. | 1073 | 0.304 | 0.051 | 5.960784 | 1.013 | 0.231 | 100 | 19.2 | 39 |  |  | 61 | 11.712
| Ce | 25 | Na | 75 | [13 empty] | 75.5 | Impregnation | 970 | 0.183 | 0.03 | 6.1 | 1.013 | 1.5 | 100 | 15.7 |  |  |  | 59 | 9.263
| Na | 0.5 | La | 99.5 | [13 empty] | 104.5 | Therm.decomp. | 1073 | 0.304 | 0.051 | 5.960784 | 1.013 | 0.096 | 100 | 20 | 31 |  |  | 69.2 | 13.84
| Yb | 5 | Ce | 45 | Sr | 50 | [11 empty] | 110 | Therm.decomp. | 1023 | 0.135 | 0.068 | 1.985294 | 1.013 | 0.72 | 90 | 52.6 |  |  |  | 60.1 | 31.6126
| Na | 15 | Mg | 85 | [13 empty] | 90.8 | Impregnation | 1073 | 0.028 | 0.014 | 2 | 1.013 | 2.172 | 90 | 39.4 |  |  |  | 56.8 | 22.3792
141 | Na | 5.8 | Ca | 94.2 | [13 empty] | 100 | n.a. | 1013 | 0.7 | 0.075 | 9.333333 | 1.013 | 0.36 | 95 | 16 |  |  |  | 76 | 12.16
| Li | 5.8 | Ca | 94.2 | [13 empty] | 96.6 | n.a. | 1013 | 0.67 | 0.074 | 9.054054 | 1.013 | 0.36 | 91 | 16 | 23 | 27 | 41 | 68 | 10.88
| K | 2.4 | Ca | 97.6 | [13 empty] | 197.6 | n.a. | 1013 | 0.67 | 0.074 | 9.054054 | 1.013 | 0.25 | 93 | 15 | 26 | 24 | 42 | 66 | 9.9
| Ca | 100 | [15 empty] | 7.5 | n.a. | 1040 | 0.64 | 0.078 | 8.205128 | 1.013 | 0.17 | 94 | 11 | 45 |  |  | 55 | 6.05
| Pb | 7.5 | Mg | 92.5 | [13 empty] | 96.2 | n.a. | 1057 | 0.64 | 0.078 | 8.205128 | 1.013 | 0.54 | 98 | 13 | 31 |  |  | 69 | 8.97
| Pb | 3.7 | Ca | 96.3 | [8 empty] | S |  |  |  |  | 96.4 | n.a. | 1020 | 0.64 | 0.078 | 8.205128 | 1.013 | 7.3 | 99 | 12 | 40 |  |  | 60 | 7.2
| Pb | 0.1 | Si | 33.3 | Ca | 66.6 | [11 empty] | 101.8 | n.a. | 1054 | 0.64 | 0.078 | 8.205128 | 1.013 | 0.2 | 94 | 9 | 54 |  |  | 46 | 4.14
| Pb | 1.9 | K | 98.1 | [13 empty] | 103.7 | n.a. | 1013 | 0.64 | 0.078 | 8.205128 | 1.013 | 5.9 | 95 | 10 | 42 |  |  | 58 | 5.8
| Na | 5.6 | Ca | 94.4 | [13 empty] | 98.9 | n.a. | 1013 | 0.35 | 0.143 | 2.447552 | 1.013 | 0.3 | 84 | 30 |  |  |  | 56 | 16.8
| Li | 4.5 | Ca | 95.5 | [13 empty] | 96.8 | n.a. | 1013 | 0.52 | 0.058 | 8.965517 | 1.013 | 0.36 | 91 | 16 |  |  |  | 77 | 12.32
| Na | 1.3 | Ca | 98.7 | [13 empty] | 99.9 | n.a. | 1013 | 0.52 | 0.058 | 8.965517 | 1.013 | 0.14 | 80 | 16 |  |  |  | 78 | 12.48
| K | 1.2 | Ca | 98.8 | [13 empty] | 118.8 | n.a. | 1013 | 0.52 | 0.058 | 8.965517 | 1.013 | 0.36 | 98 | 15 |  |  |  | 72 | 10.8
| Li | 20 | Mn | 80 | [8 empty] | Cl |  |  |  |  | 95 | n.a. | 1023 | 0.051 | 0.026 | 1.961538 | 1 | 0.6 | 90 | 47.3 |  |  |  | 64.7 | 30.6031
| Na | 15 | Mg | 85 | [13 empty] | 87 | n.a. | 1073 | 0.028 | 0.014 | 2 | 1.013 | 2.172 | 90 | 39.4 |  |  |  | 56.8 | 22.3792
| K | 2 | Ba | 98 | [13 empty] | 113 | n.a. | 1073 | 0.028 | 0.014 | 2 | 1.013 | 2.172 | 90 | 48.1 |  |  |  | 42 | 20.202
142 | Ca | 15 | Mg | 85 | [13 empty] | 86.9 | Precipitation | 1023 | 0.132 | 0.014 | 9.428571 | 1.013 | 0.161 |  | 16.9 |  |  |  | 71.8 | 12.1342
143 | Ca | 1.9 | Mg | 98.1 | [8 empty] | Cl |  |  |  |  | 99.2 | Impregnation | 1073 |  |  |  | 1.013 | 0.6 |  | 26.6 |  |  |  | 59.4 | 15.8004
| Pb | 1.1 | Mg | 98.9 | [13 empty] | 108 | Impregnation | 1073 |  |  |  | 1.013 | 0.6 |  | 25.1 |  |  |  | 64.9 | 16.2899
| La | 9.1 | Mg | 90.9 | [13 empty] | 94.1 | Impregnation | 1073 |  |  |  | 1.013 | 0.06 |  | 29.2 |  |  |  | 60.3 | 17.6076
144 | K | 3.2 | Ni | 32.3 | Ca | 64.5 | [11 empty] | 125.4 | Therm.decomp. | 873 |  |  |  | 1.013 | 4.2 |  | 10 | 0 | 38 | 48 | 86 | 8.6
145 | Mg | 28.6 | Si | 23.8 | Li | 47.6 | [11 empty] | 81.4 | n.a. | 1023 | 0.078 | 0.046 | 1.695652 | 1.01 | 0.11 |  | 17 |  | 34 | 45 | 79 | 13.43
146 | Li | 10 | Ca | 90 | [13 empty] | 95 | n.a. | 1023 | 0.027 | 0.014 | 1.928571 | 1.013 | 2.4 |  | 42 |  | 34 | 19 | 53 | 22.26
| Li | 5 | Ba | 5 | Ca | 90 | [11 empty] | 119.4 | n.a. | 1023 | 0.027 | 0.014 | 1.928571 | 1.013 | 2.4 |  | 48 |  | 29 | 20 | 49 | 23.52
147 | La | 24.4 | Na | 75.6 | [13 empty] | 80.6 | n.a. | 1023 | 0.4 | 0.08 | 5 | 1.013 | 0.65 | 92 | 26 | 22 | 32 | 40 | 72 | 18.72
148 | Mg | 5 | Sr | 5 | Li | 45 | La | 45 | [9 empty] | 100 | n.a. | 973 | 0.133 | 0.067 | 1.985075 | 1.013 | 0.8 |  | 28 | 43 | 26 | 32 | 58 | 16.24
| Mg | 5 | Sr | 5 | Li | 45 | Sm | 45 | [9 empty] | 100 | n.a. | 973 | 0.133 | 0.067 | 1.985075 | 1.013 | 0.8 |  | 23 | 42 | 30 | 29 | 59 | 13.57
| Mg | 5 | Sr | 5 | Li | 45 | Nd | 45 | [9 empty] | 145 | n.a. | 973 | 0.133 | 0.067 | 1.985075 | 1.013 | 0.8 |  | 33 | 49 | 19 | 33 | 52 | 17.16
149 | Li | 70 | Ti | 30 | [14 empty] | Impregnation | 1023 | 0.32 | 0.08 | 4 | 1.013 | 0.15 |  | 10 |  |  |  | 73.5 | 7.35
| Li | 58 | La | 28 | Ti | 14 | [12 empty] | Impregnation | 1023 | 0.32 | 0.08 | 4 | 1.013 | 0.15 |  | 18.56 |  |  |  | 75.33 | 13.981248
| Li | 61.1 | Ni | 19.5 | Ti | 19.4 | [12 empty] | Impregnation | 1023 | 0.32 | 0.08 | 4 | 1.013 | 0.15 |  | 18.9 |  |  |  | 69.7 | 13.1733
150 | Li | 50 | Mn | 50 | [8 empty] | Cl |  |  |  |  | 77.8 | n.a. | 1023 | 0.5 | 0.025 | 20 | 1.013 | 0.11 |  | 14 | 10 | 44 | 44 | 88 | 12.32
151 | K | 27.8 | Mn | 72.2 | [8 empty] | Cl |  |  |  |  | 105.5 | n.a. | 1023 | 0.51 | 0.102 | 5 | 1.013 | 0.15 | 100 | 29 | 28 | 59 | 13 | 72 | 20.88
152 | Ba | 10 | La | 90 | [14 empty] | Therm.decomp. | 1073 | 0.148 | 0.08 | 1.85 | 1.013 | 0.72 |  | 36.9 |  |  |  | 32 | 11.808
| Ba | 33 | La | 67 | [14 empty] | Precipitation | 1073 | 0.148 | 0.08 | 1.85 | 1.013 | 0.72 |  | 39.1 |  |  |  | 35 | 13.685
| Ba | 33 | La | 67 | [14 empty] | Pyrolysis | 1073 | 0.148 | 0.08 | 1.85 | 1.013 | 0.72 |  | 38.3 |  |  |  | 42.5 | 16.2775
| La | 100 | [16 empty] | Therm.decomp. | 1073 | 0.148 | 0.08 | 1.85 | 1.013 | 0.72 |  | 37.6 |  |  |  | 24.8 | 9.3248
| Ba | 8 | Ca | 92 | [14 empty] | Therm.decomp. | 1073 | 0.148 | 0.08 | 1.85 | 1.013 | 0.72 |  | 38.8 |  |  |  | 36.4 | 14.1232
153 | Li | 33.3 | Mg | 33.3 | Nd | 33.4 | [11 empty] | 91.7 | n.a. | 1003 | 0.6 | 0.4 | 1.5 | 1.013 | 0.78 |  | 62 |  | 33 | 18 | 51 | 31.62
154 | Mn | 25 | Ti | 25 | Li | 50 | [6 empty] | S |  |  |  |  | 102.7 | n.a. | 1073 | 0.417 | 0.167 | 2.497006 | 1.013 | 3.6 |  | 37 |  |  |  | 82 | 30.34
155 | Li | 27.7 | Mn | 72.3 | [8 empty] | B |  |  |  |  | 172.3 | n.a. | 1023 | 0.625 | 0.375 | 1.666667 | 1.013 | 1.2 |  | 42 |  |  |  | 80 | 33.6
156 | Zr | 100 | [15 empty] | 50 | n.a. | 1093 | 0.4 | 0.1 | 4 | 1 | 0.0065 |  | 18 |  | 23 | 20 | 43 | 7.74
| Ca | 50 | Zr | 50 | [13 empty] | 100 | n.a. | 973 | 0.4 | 0.1 | 4 | 1 | 0.0065 |  | 20 |  | 30 | 32 | 62 | 12.4
| Sr | 50 | Zr | 50 | [13 empty] | 100 | n.a. | 1013 | 0.4 | 0.1 | 4 | 1.013 | 0.0065 |  | 21 |  | 34 | 34 | 68 | 14.28
| Ba | 50 | Zr | 50 | [13 empty] | 95 | n.a. | 1093 | 0.4 | 0.1 | 4 | 1.013 | 0.0065 |  | 20 |  | 33 | 33 | 66 | 13.2
| Zr | 45 | Mg | 5 | Ca | 50 | [11 empty] | 100 | n.a. | 893 | 0.4 | 0.1 | 4 | 1.013 | 0.0065 |  | 19 |  | 29 | 33 | 62 | 11.78
| Zr | 45 | Mg | 5 | Sr | 50 | [11 empty] | 100 | n.a. | 973 | 0.4 | 0.1 | 4 | 1.013 | 0.0065 |  | 23 |  | 33 | 35 | 68 | 15.64
| Zr | 45 | Mg | 5 | Ba | 50 | [11 empty] | 80 | n.a. | 1073 | 0.4 | 0.1 | 4 | 1.013 | 0.0065 |  | 22 |  | 33 | 32 | 65 | 14.3
| Na | 25 | La | 25 | Zr | 50 | [11 empty] | 100 | n.a. | 993 | 0.4 | 0.1 | 4 | 1.013 | 0.0065 |  | 21 |  | 33 | 28 | 61 | 12.81
| K | 25 | La | 25 | Zr | 50 | [11 empty] | 100 | n.a. | 953 | 0.4 | 0.1 | 4 | 1.013 | 0.0065 |  | 22 |  | 31 | 30 | 61 | 13.42
| Rb | 25 | La | 25 | Zr | 50 | [11 empty] | 87.8 | n.a. | 953 | 0.4 | 0.1 | 4 | 1.013 | 0.0065 |  | 23 |  | 27 | 31 | 58 | 13.34
157 | K | 12.8 | Mn | 87.2 | [13 empty] | 112.2 | Impregnation | 1023 | 0.507 | 0.025 | 20.28 | 1.013 | 0.1 |  | 2.5 | 4 | 11 | 85 | 96.1 | 2.4025
158 | Mo | 25 | Na | 75 | [13 empty] | 122.8 | n.a. | 1002 | 0.538 | 0.475 | 1.132632 | 1.013 | 3.75 | 90 | 60 |  |  |  | 12 | 7.2
159 | Mg | 47.8 | Li | 52.2 | [13 empty] | 79.2 | n.a. | 1023 | 0.52 | 0.118 | 4.40678 | 1.013 |  | 99.6 | 17.2 | 59 | 5 | 36 | 41 | 7.052
160 | La | 27 | Ca | 73 | [13 empty] | 89.7 | Therm.decomp. | 1013 | 0.93 | 0.07 | 13.28571 | 1 | 0.02 | 95 | 11.8 |  |  |  | 76 | 8.968
161 | Na | 16.7 | Ca | 83.3 | [13 empty] | 99.4 | n.a. | 1101 | 0.4 | 0.2 | 2 | 1.013 | 0.31 |  | 40 | 55 | 10 | 33 | 43 | 17.2
162 | Fe | 100 | [10 empty] | P |  |  |  |  | #VALUE! | n.a. | 848 | 2.7 | 1.35 | 2 | 1.013 | 0.125 |  | 15 |  |  |  | 43 | 6.45
163 | Na | 16.1 | Si | 16.1 | Mn | 67.8 | [6 empty] | Cl |  |  |  |  | 94.9 | n.a. | 1048 | 0.288 | 0.037 | 7.783784 | 1.013 | 3.3 | 100 | 16 |  | 56 | 20 | 76 | 12.16
164 | Mg | 100 | [16 empty] | Impregnation | 1053 | 0.43 | 0.16 | 2.6875 | 1.013 | 0.035 |  | 9.4 |  |  |  | 25 | 2.35
| Sn | 0.2 | Mg | 99.8 | [14 empty] | Impregnation | 1053 | 0.43 | 0.16 | 2.6875 | 1.013 | 0.035 |  | 14 |  |  |  | 31 | 4.34
| Sn | 0.4 | Mg | 99.6 | [14 empty] | Impregnation | 1053 | 0.43 | 0.16 | 2.6875 | 1.013 | 0.035 |  | 20 |  |  |  | 40 | 8
| Sn | 0.8 | Mg | 99.2 | [14 empty] | Impregnation | 1053 | 0.43 | 0.16 | 2.6875 | 1.013 | 0.035 |  | 24 |  |  |  | 31 | 7.44
| Sn | 2.6 | Mg | 97.4 | [14 empty] | Impregnation | 1053 | 0.43 | 0.16 | 2.6875 | 1.013 | 0.035 |  | 22 |  |  |  | 26 | 5.72
| Sn | 100 | [16 empty] | Impregnation | 1053 | 0.43 | 0.16 | 2.6875 | 1.013 | 0.035 |  | 16.5 |  |  |  | 4 | 0.66
| Pb | 0.2 | Mg | 99.8 | [14 empty] | Impregnation | 1053 | 0.43 | 0.16 | 2.6875 | 1.013 | 0.035 |  | 12.8 |  |  |  | 42.6 | 5.4528
| Pb | 0.4 | Mg | 99.6 | [14 empty] | Impregnation | 1053 | 0.43 | 0.16 | 2.6875 | 1.013 | 0.035 |  | 13.1 |  |  |  | 51 | 6.681
| Pb | 0.8 | Mg | 99.2 | [14 empty] | Impregnation | 1053 | 0.43 | 0.16 | 2.6875 | 1.013 | 0.035 |  | 13.9 |  |  |  | 46 | 6.394
| Pb | 2.6 | Mg | 97.4 | [14 empty] | Impregnation | 1053 | 0.43 | 0.16 | 2.6875 | 1.013 | 0.035 |  | 10.8 |  |  |  | 38 | 4.104
| Pb | 4.4 | Mg | 95.6 | [14 empty] | Impregnation | 1053 | 0.43 | 0.16 | 2.6875 | 1.013 | 0.035 |  | 10.4 |  |  |  | 20 | 2.08
| Pb | 7.3 | Mg | 92.7 | [14 empty] | Impregnation | 1053 | 0.43 | 0.16 | 2.6875 | 1.013 | 0.035 |  | 10.5 |  |  |  | 20 | 2.1
165 | Mg | 100 | [16 empty] | Therm.decomp. | 973 | 0.75 | 0.25 | 3 | 1.013 | 0.05 | 100 | 21.9 |  | 11.1 | 13.7 | 24.8 | 5.4312
| Li | 0.2 | Mg | 99.6 |  |  |  |  | C | 0.2 | [8 empty] | Impregnation | 973 | 0.75 | 0.25 | 3 | 1.013 | 0.05 | 94.2 | 29.8 |  | 17.3 | 41.5 | 58.8 | 17.5224
| Li | 2 | Mg | 96 |  |  |  |  | C | 2 | [8 empty] | Impregnation | 973 | 0.75 | 0.25 | 3 | 1.013 | 0.05 | 63.9 | 22.1 |  | 24.7 | 38.1 | 62.8 | 13.8788
| Li | 5 | Mg | 90 |  |  |  |  | C | 5 | [8 empty] | Impregnation | 973 | 0.75 | 0.25 | 3 | 1.013 | 0.05 | 27.8 | 11.8 |  | 16.2 | 36.8 | 53 | 6.254
166 | Ni | 50 | Ti | 50 | [14 empty] | Impregnation | 1073 | 0.267 | 0.13 | 2.053846 | 1.013 | 0.4 |  | 4.9 |  |  |  | 59.5 | 2.9155
| Na | 1.6 | Ni | 49.2 | Ti | 49.2 | [12 empty] | Impregnation | 1073 | 0.267 | 0.13 | 2.053846 | 1.013 | 0.4 |  | 22 |  |  |  | 38 | 8.36
| Na | 1.6 | Ni | 49.2 | Ti | 49.2 | [12 empty] | Impregnation | 1123 | 0.267 | 0.13 | 2.053846 | 1.013 | 0.4 |  | 39 |  |  |  | 41.3 | 16.107
| Na | 22 | Ni | 39 | Ti | 39 | [12 empty] | Impregnation | 1023 | 0.32 | 0.08 | 4 | 1.013 | 0.4 |  | 12.7 |  |  |  | 60.1 | 7.6327
| Na | 22 | Ni | 39 | Ti | 39 | [12 empty] | Impregnation | 1073 | 0.32 | 0.08 | 4 | 1.013 | 0.4 |  | 22.1 |  |  |  | 61.5 | 13.5915
| Li | 0.5 | Ni | 49.5 | Ti | 50 | [12 empty] | Impregnation | 1073 | 0.267 | 0.13 | 2.053846 | 1.013 | 0.4 |  | 20.1 |  |  |  | 49.1 | 9.8691
| Li | 0.5 | Ni | 49.5 | Ti | 50 | [12 empty] | Impregnation | 1123 | 0.267 | 0.13 | 2.053846 | 1.013 | 0.4 |  | 35.5 |  |  |  | 47 | 16.685
| Li | 9 | Ni | 41 | Ti | 50 | [12 empty] | Impregnation | 1023 | 0.32 | 0.08 | 4 | 1.013 | 0.4 |  | 18.9 |  |  |  | 69.7 | 13.1733
| Li | 9 | Ni | 41 | Ti | 50 | [12 empty] | Impregnation | 1073 | 0.267 | 0.13 | 2.053846 | 1.013 | 0.4 |  | 38.2 |  |  |  | 46.6 | 17.8012
167 | Na | 66.7 | [6 empty] | C | 33.3 | [8 empty] | Therm.decomp. | 1048 | 0.5 | 0.091 | 5.494505 | 1.013 | 0.38 | 10 | 5.3 |  |  |  | 47.8 | 2.5334
| La | 100 | [16 empty] | Therm.decomp. | 1048 | 0.5 | 0.091 | 5.494505 | 1.013 | 0.38 | 99 | 25.1 |  |  |  | 46.2 | 11.5962
| Ce | 100 | [16 empty] | Therm.decomp. | 1048 | 0.5 | 0.091 | 5.494505 | 1.013 | 0.38 | 100 | 13.7 |  |  |  | 1.2 | 0.1644
| Yb | 100 | [16 empty] | Therm.decomp. | 1048 | 0.5 | 0.091 | 5.494505 | 1.013 | 0.38 | 83 | 20.1 |  |  |  | 40.3 | 8.1003
| Na | 4 | La | 92 |  |  |  |  | C | 4 | [8 empty] | Impregnation | 1048 | 0.5 | 0.091 | 5.494505 | 1.013 | 0.38 | 73 | 21.8 |  |  |  | 56.8 | 12.3824
| Na | 4 | Ce | 92 |  |  |  |  | C | 4 | [8 empty] | Impregnation | 1048 | 0.5 | 0.091 | 5.494505 | 1.013 | 0.38 | 81 | 21.7 |  |  |  | 52.7 | 11.4359
| Na | 4 | Yb | 92 |  |  |  |  | C | 4 | [8 empty] | Impregnation | 1048 | 0.5 | 0.091 | 5.494505 | 1.013 | 0.38 | 81 | 21.9 |  |  |  | 52.3 | 11.4537
168 | Zr | 100 | [16 empty] | Therm.decomp. | 1023 | 0.875 | 0.125 | 7 | 1.013 | 4.2 |  | 11 |  |  |  | 5 | 0.55
| Na | 30.7 | Zr | 69.3 | [14 empty] | Impregnation | 1023 | 0.875 | 0.125 | 7 | 1.013 | 4.2 |  | 16 |  |  |  | 43.5 | 6.96
| K | 22.5 | Zr | 77.5 | [14 empty] | Impregnation | 1023 | 0.875 | 0.125 | 7 | 1.013 | 4.2 |  | 16 |  |  |  | 37.3 | 5.968
| Li | 47.6 | Zr | 52.4 | [14 empty] | Impregnation | 1023 | 0.875 | 0.125 | 7 | 1.013 | 4.2 |  | 15 |  |  |  | 28.2 | 4.23
169 | Mn | 11 | Na | 20.5 | Si | 68.5 | [6 empty] | Cl |  |  |  |  | 95.3 | n.a. | 1023 | 0.667 | 0.333 | 2.003003 | 1.013 | 3.3 | 100 | 52 | 43 | 44 | 5 | 49 | 25.48
170 | Li | 6.3 | Mg | 93.7 | [13 empty] | 143.7 | n.a. | 1057 | 0.593 | 0.085 | 6.976471 | 1.013 | 0.72 |  | 17 |  |  |  | 74 | 12.58
171 | Pb | 50 | [11 empty] | Si | 50 |  |  | 62.5 | n.a. | 1104 | 0.83 | 0.036 | 23.05556 | 1.013 | 2.12 | 99 | 9 | 12 | 34 | 42 | 76 | 6.84
172 | Li | 12.5 | Ti | 87.5 | [8 empty] | Cl |  |  |  |  | 107.5 | n.a. | 1033 | 0.051 | 0.02 | 2.55 | 1.013 | 0.65 |  | 34 |  | 59 | 0 | 59 | 20.06
| Li | 20 | Mn | 80 | [8 empty] | Cl |  |  |  |  | 81.3 | n.a. | 1033 | 0.051 | 0.02 | 2.55 | 1.013 | 0.65 |  | 41 |  | 68 | 0 | 68 | 27.88
173 | Ca | 1.3 | [10 empty] | Cl | Al | 98.7 |  |  | 100 | n.a. | 973 | 0.1 | 0.05 | 2 | 1.013 | 3.1 |  | 52 | 48 | 48 | 3 | 51 | 26.52
| Sr | 1.3 | [10 empty] | Cl | Al | 98.7 |  |  | 100 | n.a. | 1023 | 0.1 | 0.05 | 2 | 1.013 | 4.6 |  | 49 | 56 | 42 | 2 | 44 | 21.56
| Ba | 1.3 | [10 empty] | Cl | Al | 98.7 |  |  | #VALUE! | n.a. | 1023 | 0.1 | 0.05 | 2 | 1.013 | 4.6 |  | 49 | 56 | 41 | 3 | 44 | 21.56
174 | Na | 45.8 | Ag | 40.3 | Cu | 13.9 | [6 empty] | Cl |  |  |  |  | 107.4 | n.a. | 1023 | 0.32 | 0.08 | 4 | 1.013 | 0.5 |  | 24 |  | 60 | 5 | 65 | 15.6
| Na | 53.2 | Ag | 46.8 | [8 empty] | Cl |  |  |  |  | 115.6 | n.a. | 1023 | 0.32 | 0.08 | 4 | 1.013 | 0.5 |  | 21 |  | 53 | 7 | 60 | 12.6
| Mn | 68.8 | Ag | 31.2 | [8 empty] | Cl |  |  |  |  | 64.5 | n.a. | 1023 | 0.32 | 0.08 | 4 | 1.013 | 0.5 |  | 13 |  | 49 | 14 | 63 | 8.19
175 | Li | 33.3 | Ni | 33.3 | Mg | 33.4 | [11 empty] | 100 | n.a. | 953 | 0.338 | 0.169 | 2 | 1.013 | 0.12 |  | 36.1 |  |  |  | 59 | 21.299
| Na | 33.3 | La | 33.3 | Mg | 33.4 | [11 empty] | 67.3 | n.a. | 953 | 0.338 | 0.169 | 2 | 1.013 | 0.12 |  | 34.2 |  |  |  | 51.1 | 17.4762
176 | Co | 0.6 | Sr | 2.1 | [8 empty] | Cl | Al | 97.3 |  |  | #VALUE! | n.a. | 923 | 0.128 | 0.058 | 2.206897 | 1.013 | 2.4 |  | 33 |  |  |  | 68.3 | 22.539
177 | Na | 5 | Mn | 18 |  |  |  |  | Cl | 5 |  |  |  | Si | 72 |  |  |  | Sol-gel | 1023 | 0.67 | 0.33 | 2.030303 | 1.013 | 3 | 46.5 | 19.3 |  |  |  | 40.8 | 7.8744
| Na | 5 | Mn | 18 |  |  |  |  | Cl | 5 |  |  | Cl | Si | 72 |  |  |  | Sol-gel | 1023 | 0.67 | 0.33 | 2.030303 | 1.013 | 3 | 100 | 48.2 |  |  |  | 50.4 | 24.2928
| Na | 5 | Mn | 18 | Fe | 3 |  |  | Cl | 5 |  |  |  | Si | 69 |  |  |  | Sol-gel | 1023 | 0.67 | 0.33 | 2.030303 | 1.013 | 3 | 100 | 49 |  | 42.4 | 4.1 | 46.5 | 22.785
| Si | 50 | [6 empty] | C | 50 | [8 empty] | n.a. | 1023 | 0.67 | 0.33 | 2.030303 | 1.013 | 3 | 16.4 | 5.1 |  | 2.8 | 17 | 19.8 | 1.0098
178 | Sr | 2 | [6 empty] | Cl | 4 |  |  |  | Al | 94 |  |  |  | Impregnation | 923 | 0.087 | 0.04 | 2.175 | 1.013 | 2.4 |  | 7.5 |  |  |  | 61 | 4.575
| Co | 1 | Sr | 4 |  |  |  |  | Cl | 8 |  |  |  | Al | 87 |  |  |  | Impregnation | 923 | 0.087 | 0.04 | 2.175 | 1.013 | 2.4 |  | 33 |  |  |  | 65 | 21.45
| Ni | 1 | Sr | 4 |  |  |  |  | Cl | 8 |  |  |  | Al | 87 |  |  |  | Impregnation | 923 | 0.087 | 0.04 | 2.175 | 1.013 | 2.16 |  | 22 |  |  |  | 70 | 15.4
| Fe | 1 | Sr | 4 |  |  |  |  | Cl | 8 |  |  |  | Al | 87 |  |  |  | Impregnation | 923 | 0.087 | 0.04 | 2.175 | 1.013 | 2.27 |  | 6.9 |  |  |  | 16 | 1.104
| Cu | 1 | Sr | 4 |  |  |  |  | Cl | 8 |  |  |  | Al | 87 |  |  |  | Impregnation | 923 | 0.087 | 0.04 | 2.175 | 1.013 | 2.47 |  | 21 |  |  |  | 4.7 | 0.987
| Co | 1 | [11 empty] | Al | 99 |  |  |  | Impregnation | 923 | 0.095 | 0.05 | 1.9 | 1.013 | 6.1 |  | 19 |  |  |  | 3 | 0.57
| Co | 1 | Ba | 4 |  |  |  |  | Cl | 8 |  |  |  | Al | 87 |  |  |  | Impregnation | 923 | 0.087 | 0.04 | 2.175 | 1.013 | 4.8 |  | 24 |  |  |  | 32 | 7.68
| Co | 1 | Sr | 4 |  |  |  |  | C | 8 |  |  |  | Al | 87 |  |  |  | Impregnation | 923 | 0.087 | 0.04 | 2.175 | 1.013 | 4.8 |  | 20 |  |  |  | 3.4 | 0.68
| Rh | 1 | Sr | 8 |  |  |  |  | Cl | 16 |  |  |  | Al | 75 |  |  |  | Impregnation | 1023 | 0.087 | 0.04 | 2.175 | 1.013 | 4.56 |  | 36 |  |  |  | 51 | 18.36
| Pd | 1 | Sr | 8 |  |  |  |  | Cl | 16 |  |  |  | Al | 75 |  |  |  | Impregnation | 943 | 0.095 | 0.05 | 1.9 | 1.013 | 4.56 |  | 18 |  |  |  | 30 | 5.4
| Co | 1 | Sr | 4 |  |  |  |  | C | 8 |  |  | Cl | Al | 87 |  |  |  | Impregnation | 973 | 0.087 | 0.04 | 2.175 | 1.013 | 4 |  | 23 |  |  |  | 54 | 12.42
| Sr | 2 | [6 empty] | Cl | 4 |  |  | Cl | Al | 94 |  |  |  | Impregnation | 923 | 0.087 | 0.04 | 2.175 | 1.013 | 6 |  | 8.9 |  |  |  | 67 | 5.963
| Co | 1 | Sr | 4 |  |  |  |  | Cl | 8 |  |  | Cl | Al | 87 |  |  |  | Impregnation | 923 | 0.087 | 0.04 | 2.175 | 1.013 | 4.7 |  | 26 |  |  |  | 55 | 14.3
179 | Fe | 50 | [6 empty] | P | 50 | [8 empty] | Therm.decomp. | 998 | 0.75 | 0.25 | 3 | 1.013 | 6.8 |  | 8.5 |  |  |  | 35 | 2.975
180 | Dy | 1 | Li | 19.8 | Mg | 79.2 | [11 empty] | 107 | Therm.decomp. | 893 | 0.287 | 0.104 | 2.759615 | 1.013 | 10 |  | 29.4 | 49 | 12 | 39 | 50.7 | 14.9058
181 | Y | 8 | Zr | 92 | [13 empty] | 109.6 | Therm.decomp. | 1373 | 0.0094 | 0.009 | 1.044444 | 1.013 | 182.5 | 90 | 54.3 |  |  |  | 21.6 | 11.7288
182 | Li | 17.6 | Pr | 82.4 | [13 empty] | 97.4 | Therm.decomp. | 1023 | 0.81 | 0.132 | 6.136364 | 1.013 | 0.112 | 95 | 16 |  |  |  | 65 | 10.4
183 | Mn | 15 | Na | 3.4 | [9 empty] | Si | 81.6 |  |  | 95 | Impregnation | 1073 | 0.217 | 0.043 | 5.046512 | 1 | 6.429 |  | 11.9 | 30 |  |  | 70 | 8.33
| Pb | 10 | Na | 1.7 | [9 empty] | Si | 88.3 |  |  | 100 | Impregnation | 1073 | 0.217 | 0.043 | 5.046512 | 1.013 | 6.429 |  | 11 | 20 |  |  | 80 | 8.8
| Pb | 10 | Na | 1.7 |  |  |  |  | Cl | 1.7 |  |  |  | Si | 86.6 |  |  | 120 | Impregnation | 1023 | 0.217 | 0.043 | 5.046512 | 1.013 | 6.429 |  | 9.7 | 13 |  |  | 87 | 8.439
184 | Ca | 30 | Ce | 70 | [13 empty] | 155 | Precipitation | 1013 | 0.84 | 0.16 | 5.25 | 1.013 | 0.36 | 95 | 14.8 | 79 |  |  | 20.9 | 3.0932
185 | La | 85 | Ba | 15 | [13 empty] | 115 | n.a. | 1023 | 0.4 | 0.2 | 2 | 1.013 | 0.18 |  | 42 |  |  |  | 43 | 18.06
186 | Sm | 100 | [10 empty] | Cl |  |  |  |  | 75 | n.a. | 1023 | 0.299 | 0.149 | 2.006711 | 1.013 | 0.1 |  | 44 |  | 36 | 3 | 39 | 17.16
187 | Li | 75 | [6 empty] | P | 25 | [7 empty] | 43.6 | Precipitation | 1048 | 0.267 | 0.033 | 8.090909 | 1.013 | 1.2 |  | 6 | 22 | 19 | 55 | 74 | 4.44
188 | Na | 18.6 | Ca | 1.3 | [9 empty] | Mg | 26.7 | Al | 53.4 | 152 | Impregnation | 1073 | 0.507 | 0.106 | 4.783019 | 1.013 | 0.61 | 78.3 | 20 | 40 |  |  | 58 | 11.6
189 | Sm | 70.6 | [6 empty] | Cl | 29.4 | [7 empty] | 49.4 | Therm.decomp. | 993 | 0.2 | 0.1 | 2 | 1.013 | 1.2 | 91 | 34.5 |  |  |  | 24.8 | 8.556
190 | Y | 20 | La | 80 | [13 empty] | 103.7 | Precipitation | 1023 | 0.135 | 0.067 | 2.014925 | 1.013 | 0.8 | 99 | 25.4 | 84 | 7 | 9 | 15.7 | 3.9878
191 | Li | 23.7 | Pb | 4.1 | Ca | 72.2 | [11 empty] | 109.6 | Precipitation | 973 | 0.131 | 0.066 | 1.984848 | 1.013 | 3.6 | 42 | 37 |  |  |  | 22.7 | 8.399
192 | Sr | 33.3 | Y | 66.7 | [13 empty] | 75.8 | Therm.decomp. | 1051 | 0.921 | 0.0921 | 10 | 1.013 | 0.016 | 92 | 14.7 | 23 |  |  | 77.4 | 11.3778
| Sr | 9.1 | Y | 90.9 | [13 empty] | 124.2 | Impregnation | 1059 | 0.921 | 0.0921 | 10 | 1.013 | 0.016 | 94.5 | 14.6 | 26 |  |  | 74.9 | 10.9354
| Ba | 33.3 | Y | 66.7 | [13 empty] | 166.7 | Therm.decomp. | 1045 | 0.921 | 0.0921 | 10 | 1.013 | 0.016 | 94.3 | 14.7 | 23 |  |  | 76.7 | 11.2749
| Sr | 100 | [15 empty] | 100 | n.a. | 1141 | 0.909 | 0.091 | 9.989011 | 1.013 | 0.018 | 88 | 13 | 30 | 46 | 24 | 70 | 9.1
| Ba | 100 | [15 empty] | 100 | n.a. | 1129 | 0.909 | 0.091 | 9.989011 | 1 | 0.018 | 68 | 11 | 27 | 45 | 29 | 74 | 8.14
| Y | 100 | [15 empty] | 100 | n.a. | 1080 | 0.909 | 0.091 | 9.989011 | 1 | 0.018 | 87 | 13 | 32 | 41 | 26 | 67 | 8.71
| La | 100 | [15 empty] | 33.3 | n.a. | 1032 | 0.909 | 0.091 | 9.989011 | 1.013 | 0.018 | 100 | 14 | 30 | 30 | 40 | 70 | 9.8
| Ca | 33.3 | Y | 66.7 | [13 empty] | 100 | n.a. | 1099 | 0.909 | 0.091 | 9.989011 | 1.013 | 0.018 | 75 | 11 | 31 | 42 | 27 | 69 | 7.59
| Sr | 33.3 | Y | 66.7 | [13 empty] | 100 | n.a. | 1051 | 0.909 | 0.091 | 9.989011 | 1.01 | 0.018 | 92 | 15 | 23 | 41 | 36 | 77 | 11.55
| Ba | 33.3 | Y | 66.7 | [13 empty] | 100 | n.a. | 1045 | 0.909 | 0.091 | 9.989011 | 1.013 | 0.018 | 94 | 15 | 24 | 39 | 38 | 77 | 11.55
| Sr | 33.3 | Th | 66.7 | [13 empty] | 100 | n.a. | 1080 | 0.909 | 0.091 | 9.989011 | 1.013 | 0.018 | 74 | 12 | 25 | 37 | 38 | 75 | 9
| Sr | 33.3 | La | 66.7 | [13 empty] | 75.8 | n.a. | 1032 | 0.909 | 0.091 | 9.989011 | 1.013 | 0.018 | 100 | 15 | 22 | 34 | 44 | 78 | 11.7
193 | Li | 9.1 | Mg | 90.9 | [13 empty] | 124.2 | n.a. | 1023 | 0.889 | 0.111 | 8.009009 | 1.013 | 0.175 |  | 20 |  |  |  | 79 | 15.8
194 | Pr | 33.3 | Na | 66.7 | [13 empty] | 68 | n.a. | 1073 | 0.4 | 0.1 | 4 | 1.013 | 0.13 |  | 29 |  | 36 | 31 | 67 | 19.43
195 | Co | 1.3 | Li | 32.9 | Mg | 65.8 | [11 empty] | 115.4 | n.a. | 973 | 0.669 | 0.07 | 9.557143 | 1.013 | 0.23 |  | 7.5 |  |  |  | 79 | 5.925
196 | Ba | 16.7 | Li | 16.7 | Fe | 16.6 | La | 50 | [9 empty] | 183.3 | n.a. | 1093 | 0.675 | 0.338 | 1.997041 | 1.013 |  | 89.7 | 38.7 |  | 41 | 17 | 57.5 | 22.2525
197 | La | 100 | [15 empty] | 18.8 | Therm.decomp. | 1073 | 0.808 | 0.186 | 4.344086 | 1.013 | 0.03 | 62 | 12 | 36 |  |  | 64 | 7.68
198 | Li | 18.8 | Mg | 62.4 |  |  |  |  | Cl | 18.8 | [7 empty] | 181.2 | Sol-gel | 913 | 0.096 | 0.051 | 1.882353 | 1.013 | 7.2 | 90 | 37 | 43 | 45 | 8 | 52.9 | 19.573
199 | Sr | 100 | [15 empty] | 0.1 | Therm.decomp. | 1073 | 0.028 | 0.014 | 2 | 1.013 | 2.172 | 95 | 32 | 3 |  |  | 31.3 | 10.016
200 | Zn | 0.1 | Li | 27 | Mg | 72.9 | [11 empty] | 126.9 | n.a. | 1078 | 0.276 | 0.132 | 2.090909 | 1.013 | 0.48 | 58 | 27 | 44 | 26 | 30 | 56 | 15.12
| Li | 27 | Mg | 73 | [13 empty] | 73.1 | n.a. | 1073 | 0.276 | 0.132 | 2.090909 | 1 | 0.48 | 49 | 27 | 36 | 34 | 30 | 64 | 17.28
| Mn | 0.1 | Li | 27 | Mg | 72.9 | [11 empty] | 139.9 | n.a. | 1078 | 0.276 | 0.131 | 2.10687 | 1.013 | 0.48 | 95 | 39 | 47 | 31 | 22 | 53 | 20.67
201 | Na | 40 | Sm | 40 |  |  |  |  | P | 20 | [7 empty] | 76.7 | Therm.decomp. | 1101 | 0.101 | 0.051 | 1.980392 | 1.013 | 0.3 | 90 | 44.4 |  | 36 | 15 | 50.6 | 22.4664
202 | Bi | 16.7 | Mg | 83.3 | [13 empty] | 111.9 | n.a. | 1073 | 0.2 | 0.04 | 5 | 1.013 | 1.2 | 90 | 20 | 37 | 25 | 37 | 62 | 12.4
203 | Li | 28.6 | Mg | 71.4 | [13 empty] | 171.4 | n.a. | 1073 | 0.2 | 0.1 | 2 | 1.013 | 0.65 |  | 24 |  |  |  | 75 | 18
204 | Al | 100 | [15 empty] | 37.5 | n.a. | 1163 | 0.85 | 0.163 | 5.214724 | 1.013 | 1.165 |  | 24 |  |  |  | 37.5 | 9
205 | Ti | 37.5 | Mg | 12.5 | Ba | 50 | [11 empty] | 64.6 | n.a. | 1141 | 0.172 | 0.034 | 5.058824 | 1.013 | 0.012 | 90 | 21 | 40 | 21 | 37 | 58 | 12.18
206 | K | 28.6 | La | 28.6 | Ti | 42.8 | [11 empty] | 73.4 | n.a. | 1073 | 0.299 | 0.149 | 2.006711 | 1.013 | 1.2 |  | 39 |  |  |  | 42 | 16.38
207 | Ba | 2 | Ti | 98 | [8 empty] | Cl |  |  |  |  | 131.3 | n.a. | 1023 | 0.1 | 0.053 | 1.886792 | 1.013 | 4.1 |  | 38 | 52 | 44 | 4 | 48 | 18.24
| Sr | 33.3 | Al | 66.7 | [8 empty] | Cl |  |  |  |  | 75 | n.a. | 923 | 0.095 | 0.043 | 2.209302 | 1.013 | 2.4 |  | 7 |  | 23 | 38 | 61 | 4.27
| Co | 8.3 | Al | 16.7 | Sr | 75 | [6 empty] | Cl |  |  |  |  | 100 | n.a. | 923 | 0.095 | 0.043 | 2.209302 | 1.013 | 2.4 |  | 24 |  | 46 | 20 | 66 | 15.84
| Ni | 8.3 | Al | 16.7 | Sr | 75 | [6 empty] | Cl |  |  |  |  | 96.7 | n.a. | 923 | 0.095 | 0.043 | 2.209302 | 1.013 | 2.2 |  | 19 |  | 45 | 25 | 70 | 13.3
208 | Rh | 5 | Al | 10 | Sr | 85 | [6 empty] | Cl |  |  |  |  | 97 | n.a. | 923 | 0.095 | 0.045 | 2.111111 | 0.106 | 4.6 |  | 34 |  | 38 | 9 | 47 | 15.98
| Ba | 2 | Ti | 98 | [8 empty] | Cl |  |  |  |  | 99.3 | n.a. | 1023 | 0.1 | 0.05 | 2 | 1.013 | 1.3 |  | 31 | 36 | 53 | 10 | 63 | 19.53
| Ba | 1.3 | [10 empty] | Cl | Al | 98.7 |  |  | 101.7 | n.a. | 1023 | 0.1 | 0.05 | 2 | 1.013 | 1.6 |  | 28 |  | 54 | 12 | 66 | 18.48
| Ba | 3 | Zr | 97 | [8 empty] | Cl |  |  |  |  | 98.3 | n.a. | 1048 | 0.1 | 0.05 | 2 | 1.013 | 1.8 |  | 42 | 59 | 30 | 11 | 41 | 17.22
| Ba | 1.3 | [10 empty] | Cl | Al | 98.7 |  |  | 99 | n.a. | 1033 | 0.1 | 0.05 | 2 | 1.013 | 1.7 |  | 40 | 48 | 36 | 16 | 52 | 20.8
| Ba | 0.3 | [10 empty] | Cl | Al | 99.7 |  |  | 103.2 | n.a. | 1023 | 0.1 | 0.05 | 2 | 1.013 | 3.157 |  | 28 | 45 | 47 | 7 | 54 | 15.12
| Sr | 3.5 | [10 empty] | Cl | Al | 96.5 |  |  | 99.1 | n.a. | 1023 | 0.1 | 0.05 | 2 | 1.013 | 3 |  | 21 | 35 | 41 | 24 | 65 | 13.65
| Sr | 2.6 | [10 empty] | Cl | Al | 97.4 |  |  | 99.7 | n.a. | 1023 | 0.1 | 0.05 | 2 | 1.013 | 1.5 |  | 32 | 44 | 37 | 19 | 56 | 17.92
| Ba | 2.3 | Ga | 97.7 | [8 empty] | Cl |  |  |  |  | 114.3 | n.a. | 1023 | 0.1 | 0.05 | 2 | 1.013 | 4 |  | 43 | 50 | 43 | 43 | 86 | 36.98
209 | Al | 16.6 | Li | 41.7 | Mg | 41.7 | [11 empty] | 90.1 | n.a. | 1007 | 0.817 | 0.039 | 20.94872 | 1.013 | 0.35 | 99 | 9 | 18 | 28 | 51 | 79 | 7.11
210 | Ni | 6.7 | Al | 26.7 | Li | 33.3 | Mg | 33.3 | [9 empty] | 106.3 | n.a. | 1033 | 0.7 | 0.064 | 10.9375 | 1.013 | 0.064 | 99 | 14 | 21 | 25 | 47 | 72 | 10.08
| Si | 13 | Li | 43.5 | Mg | 43.5 | [11 empty] | 100 | n.a. | 1067 | 0.7 | 0.064 | 10.9375 | 1 | 0.24 | 100 | 15 | 19 | 38 | 33 | 71 | 10.65
| Al | 13 | Li | 43.5 | Ca | 43.5 | [11 empty] | 93.7 | n.a. | 963 | 0.7 | 0.064 | 10.9375 | 1.013 | 0.37 | 62 | 6 | 5 | 28 | 62 | 90 | 5.4
211 | Ni | 6.7 | Al | 26.7 | Li | 33.3 | Mg | 33.3 | [9 empty] | 117.5 | n.a. | 1033 | 0.714 | 0.065 | 10.98462 | 1.013 | 0.064 | 99 | 14 | 20 | 25 | 47 | 72 | 10.08
212 | Li | 24.2 | Mg | 75.8 | [13 empty] | 86.6 | n.a. | 923 | 0.091 | 0.043 | 2.116279 | 1.013 | 5.2 |  | 32 |  | 48 | 7 | 55 | 17.6
| Al | 10.8 | Li | 21.6 | Mg | 67.6 | [11 empty] | 93.5 | n.a. | 923 | 0.087 | 0.04 | 2.175 | 1.013 | 5.2 |  | 35 |  | 46 | 6 | 52 | 18.2
213 | Na | 4.3 | Sr | 95.7 | [13 empty] | 103.4 | n.a. | 1023 | 0.95 | 0.05 | 19 | 1.013 | 0.07 | 55 | 7 | 10 | 66 | 22 | 88 | 6.16
214 | Pb | 7.7 | Mg | 92.3 | [13 empty] | 142.3 | n.a. | 1098 | 0.709 | 0.079 | 8.974684 | 1.013 | 0.09 |  | 16 |  |  |  | 75 | 12
215 | Ba | 50 | Co | 40 | Fe | 10 | [12 empty] | Sol-gel | 1073 | 0.67 | 0.33 | 2.030303 | 1.013 |  |  | 6.2 |  |  |  | 93.1 | 5.7722
| Sr | 50 | Co | 40 | Fe | 10 | [12 empty] | Sol-gel | 1023 | 0.67 | 0.33 | 2.030303 | 1.013 |  |  | 4.7 |  |  |  | 93.9 | 4.4133
| Ca | 50 | Co | 40 | Fe | 10 | [12 empty] | Sol-gel | 1023 | 0.67 | 0.33 | 2.030303 | 1.013 |  |  | 26.7 |  |  |  | 20.2 | 5.3934
| Co | 80 | Fe | 20 | [14 empty] | Sol-gel | 973 | 0.67 | 0.33 | 2.030303 | 1.013 |  |  | 5.5 |  |  |  | 0 | 0
| Ba | 50 | Co | 30 | Fe | 20 | [12 empty] | Sol-gel | 1023 | 0.67 | 0.33 | 2.030303 | 1.013 |  |  | 5.7 |  |  |  | 84.9 | 4.8393
| Sr | 50 | Co | 30 | Fe | 20 | [12 empty] | Sol-gel | 1023 | 0.67 | 0.33 | 2.030303 | 1.013 |  |  | 12.8 |  |  |  | 47 | 6.016
216 | Li | 40 | Mg | 40 | Nd | 20 | [12 empty] | Sol-gel | 1193 | 0.47 | 0.118 | 3.983051 | 1.013 | 0.108 |  | 28.1 |  | 32.4 | 27.4 | 59.8 | 16.8038
| Li | 57 | Mg | 29 | Nd | 14 | [12 empty] | Sol-gel | 1193 | 0.47 | 0.118 | 3.983051 | 1.013 | 0.108 |  | 27.1 |  | 29.8 | 29.7 | 59.5 | 16.1245
| Li | 14 | Mg | 57 | Nd | 29 | [12 empty] | Sol-gel | 1193 | 0.47 | 0.118 | 3.983051 | 1.013 | 0.108 |  | 26.9 |  | 26.4 | 28.9 | 55.3 | 14.8757
| Li | 3 | Mg | 65 | Nd | 32 | [12 empty] | Sol-gel | 1193 | 0.47 | 0.118 | 3.983051 | 1.013 | 0.108 |  | 25.8 |  | 25.6 | 27.8 | 53.4 | 13.7772
| Li | 0.8 | Mg | 66.1 | Nd | 33.1 | [12 empty] | Sol-gel | 1193 | 0.47 | 0.118 | 3.983051 | 1.013 | 0.108 |  | 23.6 |  | 21.5 | 25.8 | 47.3 | 11.1628
| Li | 40 | Mg | 40 | Nd | 20 | [12 empty] | Therm.decomp. | 1193 | 0.47 | 0.118 | 3.983051 | 1.013 | 0.108 |  | 26.9 |  | 29.2 | 29 | 58.2 | 15.6558
| Li | 0.8 | Mg | 66.1 | Nd | 33.1 | [12 empty] | Therm.decomp. | 1193 | 0.47 | 0.118 | 3.983051 | 1.013 | 0.108 |  | 22.4 |  | 18.6 | 23.7 | 42.3 | 9.4752
| Li | 40 | Mg | 40 | La | 20 | [12 empty] | Sol-gel | 1193 | 0.47 | 0.118 | 3.983051 | 1.013 | 0.108 |  | 27 |  | 28.9 | 25.9 | 54.8 | 14.796
| Mg | 67 | Nd | 33 | [14 empty] | Sol-gel | 1193 | 0.47 | 0.118 | 3.983051 | 1.013 | 0.108 |  | 23.6 |  | 19.5 | 25.4 | 44.9 | 10.5964
217 | La | 25 | Ca | 25 | Mn | 25 | Co | 25 | [10 empty] | Therm.decomp. | 973 | 0.9 | 0.2 | 4.5 | 1.013 | 6.8 |  | 2.18 |  |  |  | 5.9 | 0.12862
| Na | 20 | La | 15 | Ca | 15 | Mn | 15 | C | 20 |  |  |  | Co | 15 |  |  |  | Therm.decomp. | 1073 | 0.9 | 0.2 | 4.5 | 1.013 | 2 |  | 7.3 |  |  |  | 90.6 | 6.6138
| K | 20 | La | 15 | Ca | 15 | Mn | 15 | C | 20 |  |  |  | Co | 15 |  |  |  | Therm.decomp. | 1073 | 0.9 | 0.2 | 4.5 | 1.013 | 1.8 |  | 9.4 |  |  |  | 79.7 | 7.4918
| Li | 20 | La | 15 | Ca | 15 | Mn | 15 | C | 20 |  |  |  | Co | 15 |  |  |  | Therm.decomp. | 1023 | 0.9 | 0.2 | 4.5 | 1.013 | 1.8 |  | 3.5 |  |  |  | 95.8 | 3.353
| Rb | 20 | La | 15 | Ca | 15 | Mn | 15 | C | 20 |  |  |  | Co | 15 |  |  |  | Therm.decomp. | 1023 | 0.9 | 0.2 | 4.5 | 1.013 | 1.8 |  | 4.2 |  |  |  | 96.2 | 4.0404
| Cs | 20 | La | 15 | Ca | 15 | Mn | 15 | C | 20 |  |  |  | Co | 15 |  |  |  | Therm.decomp. | 973 | 0.9 | 0.2 | 4.5 | 1.013 | 1.8 |  | 1.8 |  |  |  | 78.5 | 1.413
| Mn | 44 | Na | 3 |  |  |  |  | P | 3 |  |  |  | Si | 50 |  |  |  | Therm.decomp. | 1123 | 0.9 | 0.2 | 4.5 | 1.013 | 1.8 |  | 1.7 |  |  |  | 75 | 1.275
| Na | 20 | Pr | 60 |  |  |  |  | C | 20 | [8 empty] | Therm.decomp. | 1023 | 0.9 | 0.2 | 4.5 | 1.013 | 1.8 |  | 19 |  |  |  | 79.7 | 15.143
218 | Li | 35 | Mg | 35 | [9 empty] | Al | 30 |  |  |  | Sol-gel | 944 | 0.6 | 0.4 | 1.5 | 1.013 | 22 | 99.4 | 41.7 |  | 16.2 | 11.3 | 27.5 | 11.4675
| Li | 15 | Mg | 15 | [9 empty] | Al | 70 |  |  |  | Sol-gel | 1069 | 0.95 | 0.05 | 19 | 1.013 | 2.9 | 99.5 | 6.6 |  | 24.7 | 30.2 | 54.9 | 3.6234
| Li | 42.5 | Mg | 42.5 | [9 empty] | Al | 15 |  |  |  | Sol-gel | 1069 | 0.95 | 0.05 | 19 | 1.013 | 2.9 | 99.1 | 8.8 |  | 26 | 52.9 | 78.9 | 6.9432
| K | 42.5 | B | 42.5 | [9 empty] | Al | 15 |  |  |  | Sol-gel | 1064 | 0.91 | 0.09 | 10.11111 | 1.013 | 2.2 | 99.1 | 11.3 |  | 30.1 | 29.1 | 59.2 | 6.6896
| Li | 29.2 | Ca | 58.4 | [9 empty] | Al | 12.4 |  |  |  | Sol-gel | 916 | 0.91 | 0.09 | 10.11111 | 1.013 | 2.2 | 46.2 | 5.8 |  | 12.6 | 70.3 | 82.9 | 4.8082
| Li | 42.5 | Mg | 42.5 | [9 empty] | Si | 15 |  |  |  | Sol-gel | 1097 | 0.91 | 0.09 | 10.11111 | 1.013 | 2.2 | 99 | 15 |  | 41.9 | 30.4 | 72.3 | 10.845
219 | Co | 9 | Li | 12 | Mg | 22 | [7 empty] | Al | 57 |  |  |  | Precipitation | 1073 | 0.91 | 0.09 | 10.11111 | 1.013 | 4.3 | 99.5 | 11.2 |  | 25.1 | 16 | 41.1 | 4.6032
| Ni | 9 | Li | 12 | Mg | 22 | [7 empty] | Al | 57 |  |  |  | Precipitation | 1073 | 0.91 | 0.09 | 10.11111 | 1.013 | 4.3 | 99.4 | 12.7 |  | 36.2 | 25 | 61.2 | 7.7724
220 | Sr | 50 | [6 empty] | C | 50 | [8 empty] | n.a. | 1223 | 0.95 | 0.05 | 19 | 1.013 | 0.02 |  | 0.6 |  |  |  | 52 | 0.312
| Na | 2 | Sr | 49 |  |  |  |  | C | 49 | [8 empty] | Impregnation | 1223 | 0.95 | 0.05 | 19 | 1.013 | 0.02 |  | 0.8 |  |  |  | 80 | 0.64
221 | Na | 8.3 | Ca | 16.7 | Bi | 25 |  |  | Cl | 50 | [7 empty] | 191.7 | Therm.decomp. | 1023 | 0.5 | 0.25 | 2 | 1.013 | 0.1 |  | 4.9 | 15 | 32 | 53 | 84.5 | 4.1405
222 | Ca | 100 | [15 empty] | 3 | n.a. | 1073 | 0.292 | 0.029 | 10.06897 | 1.013 | 1*10-6 | 44.8 | 3.2 | 62.9 | 2.4 | 34.6 | 37 | 1.184
| V | 3 | Ca | 97 | [13 empty] | 99 | Impregnation | 1073 | 0.292 | 0.029 | 10.06897 | 1.013 | 1*10-6 | 47.6 | 3.3 | 71.8 | 1.4 | 26.8 | 28.2 | 0.9306
| V | 2 | Al | 30 | Ca | 68 | [11 empty] | 100 | Sol-gel | 1073 | 0.292 | 0.029 | 10.06897 | 1.013 | 1*10-6 | 66.5 | 4.1 | 98 |  | 2 | 2 | 0.082
| V | 2 | Si | 30 | Ca | 68 | [11 empty] | 100 | Sol-gel | 1073 | 0.292 | 0.029 | 10.06897 | 1.013 | 1*10-6 | 45 | 2.7 | 94.4 |  | 5.6 | 5.6 | 0.1512
| V | 2 | Ti | 30 | Ca | 68 | [11 empty] | 100 | Sol-gel | 1073 | 0.292 | 0.029 | 10.06897 | 1.013 | 1*10-6 | 91.2 | 6.3 | 80.2 | 2.4 | 17.5 | 19.9 | 1.2537
| V | 2 | Zr | 30 | Ca | 68 | [11 empty] | 198 | Sol-gel | 1073 | 0.292 | 0.029 | 10.06897 | 1.013 | 1*10-6 | 100 | 6.4 | 86.9 | 0.6 | 12.6 | 13.2 | 0.8448
| Mg | 100 | [15 empty] | 2 | Therm.decomp. | 1073 | 0.292 | 0.029 | 10.06897 | 1.013 | 1*10-6 | 26.6 | 1.4 | 95.7 |  | 4.3 | 4.3 | 0.0602
| V | 2 | Ti | 30 | Mg | 68 | [11 empty] | 100 | Sol-gel | 1073 | 0.292 | 0.029 | 10.06897 | 1.013 | 1*10-6 | 61.5 | 3.7 | 99.2 |  | 0.8 | 0.8 | 0.0296
| V | 2 | Zr | 30 | Mg | 68 | [11 empty] | 198 | Sol-gel | 1073 | 0.292 | 0.029 | 10.06897 | 1.013 | 1*10-6 | 81.3 | 5.4 | 78.4 |  | 21.6 | 21.6 | 1.1664
223 | Mg | 100 | [15 empty] | 100 | n.a. | 1123 | 0.962 | 0.051 | 18.86275 | 1.013 | 0.015 | 71 | 5.3 |  |  |  | 70 | 3.71
| Ca | 100 | [15 empty] | 100 | n.a. | 1123 | 0.962 | 0.051 | 18.86275 | 1.013 | 0.015 | 87 | 7.8 |  |  |  | 75 | 5.85
| Sr | 100 | [15 empty] | 100 | n.a. | 1123 | 0.962 | 0.051 | 18.86275 | 1.013 | 0.015 | 92 | 9.5 |  |  |  | 79 | 7.505
| Ba | 100 | [15 empty] | 100 | n.a. | 1123 | 0.962 | 0.051 | 18.86275 | 1.013 | 0.015 | 76 | 7 |  |  |  | 84 | 5.88
| La | 100 | [15 empty] | 100 | Precipitation | 1123 | 0.912 | 0.101 | 9.029703 | 1.013 | 0.0017 | 82 | 13.1 |  |  |  | 70 | 9.17
| Ce | 100 | [15 empty] | 100 | Precipitation | 1123 | 0.912 | 0.101 | 9.029703 | 1.013 | 0.0017 | 1 | 0.3 |  |  |  | 61 | 0.183
| Pr | 100 | [15 empty] | 100 | Precipitation | 1123 | 0.912 | 0.101 | 9.029703 | 1.013 | 0.0017 | 99 | 9 |  |  |  | 41 | 3.69
| Nd | 100 | [15 empty] | 100 | Precipitation | 1123 | 0.912 | 0.101 | 9.029703 | 1.013 | 0.0017 | 75 | 11.7 |  |  |  | 66 | 7.722
| Sm | 100 | [15 empty] | 100 | Precipitation | 1123 | 0.912 | 0.101 | 9.029703 | 1.013 | 0.0017 | 83 | 12.5 |  |  |  | 71 | 8.875
| Eu | 100 | [15 empty] | 100 | Precipitation | 1123 | 0.912 | 0.101 | 9.029703 | 1.013 | 0.0017 | 72 | 10.9 |  |  |  | 71 | 7.739
| Gd | 100 | [15 empty] | 100 | Precipitation | 1123 | 0.912 | 0.101 | 9.029703 | 1.013 | 0.0017 | 86 | 13.4 |  |  |  | 64 | 8.576
| Tb | 100 | [15 empty] | 100 | Precipitation | 1123 | 0.912 | 0.101 | 9.029703 | 1.013 | 0.0017 | 96 | 7.9 |  |  |  | 28 | 2.212
| Dy | 100 | [15 empty] | 100 | Precipitation | 1123 | 0.912 | 0.101 | 9.029703 | 1.013 | 0.0017 | 51 | 9.3 |  |  |  | 74 | 6.882
| Ho | 100 | [15 empty] | 100 | Precipitation | 1123 | 0.912 | 0.101 | 9.029703 | 1.013 | 0.0017 | 63 | 10.6 |  |  |  | 71 | 7.526
| Er | 100 | [15 empty] | 100 | Precipitation | 1123 | 0.912 | 0.101 | 9.029703 | 1.013 | 0.0017 | 50 | 8.1 |  |  |  | 64 | 5.184
| Tm | 100 | [15 empty] | 100 | Precipitation | 1123 | 0.912 | 0.101 | 9.029703 | 1.013 | 0.0017 | 48 | 7.8 |  |  |  | 61 | 4.758
| Yb | 100 | [15 empty] | 100 | Precipitation | 1123 | 0.912 | 0.101 | 9.029703 | 1.013 | 0.0017 | 51 | 7.5 |  |  |  | 60 | 4.5
| Lu | 100 | [15 empty] | 25.6 | Precipitation | 1123 | 0.912 | 0.101 | 9.029703 | 1 | 0.0017 | 43 | 7.2 |  |  |  | 67 | 4.824
224 | Pb | 25.6 | [11 empty] | Al | 74.4 |  |  | 91.1 | Impregnation | 993 | 0.028 | 0.003 | 9.333333 | 1 | 1.14 | 100 | 12.9 | 32.3 | 16.4 | 47.2 | 63.6 | 8.2044
225 | K | 16.7 | Ca | 33.3 | Nb | 50 | [11 empty] | 95.8 | Therm.decomp. | 1073 | 0.4 | 0.08 | 5 | 1 | 0.3 | 81.2 | 16.7 | 45.6 | 27.7 | 24.1 | 51.8 | 8.6506
| K | 12.5 | Na | 12.5 | Ca | 25 | Nb | 50 | [9 empty] | 107.5 | Therm.decomp. | 1073 | 0.4 | 0.08 | 5 | 1.013 | 0.3 | 98 | 22.2 | 53.6 | 29.3 | 13.7 | 43 | 9.546
| K | 20 | La | 40 | Nb | 40 | [11 empty] | 96.7 | Therm.decomp. | 1023 | 0.4 | 0.08 | 5 | 1.013 | 0.3 | 42.1 | 6.7 | 64 | 12.4 | 23.6 | 36 | 2.412
| K | 16.7 | Sr | 33.3 | Nb | 50 | [11 empty] | 100 | Therm.decomp. | 1023 | 0.4 | 0.08 | 5 | 1.013 | 0.3 | 23.6 | 7.7 | 38.3 | 25.2 | 34.4 | 59.6 | 4.5892
| Cs | 16.7 | Ca | 33.3 | Nb | 50 | [11 empty] | 100 | Therm.decomp. | 1023 | 0.4 | 0.08 | 5 | 1.013 | 0.3 | 41 | 8.2 | 43.3 | 20.2 | 36.5 | 56.7 | 4.6494
| K | 16.7 | Ca | 33.3 | Ta | 50 | [11 empty] | 100 | Therm.decomp. | 1023 | 0.4 | 0.08 | 5 | 1.013 | 0.3 | 92 | 14.2 | 60.9 | 10.9 | 28.2 | 39.1 | 5.5522
226 | Li | 16.7 | Zr | 66.6 |  |  |  |  | Cl | 16.7 | [7 empty] | 100 | Sol-gel | 1023 | 0.324 | 0.081 | 4 | 1.013 | 0.48 | 50 | 9.6 | 51 | 33 | 16 | 49 | 4.704
| Na | 16.7 | Zr | 66.6 |  |  |  |  | Cl | 16.7 | [7 empty] | 100 | Sol-gel | 1023 | 0.324 | 0.081 | 4 | 1.013 | 0.48 | 58.8 | 13.8 | 23 | 59 | 18 | 77 | 10.626
| K | 16.7 | Zr | 66.6 |  |  |  |  | Cl | 16.7 | [7 empty] | 100 | Sol-gel | 1023 | 0.324 | 0.081 | 4 | 1.013 | 0.48 | 51 | 7 | 65.8 | 20 | 14.2 | 34.2 | 2.394
| Rb | 16.7 | Zr | 66.6 |  |  |  |  | Cl | 16.7 | [7 empty] | 100 | Sol-gel | 1023 | 0.324 | 0.081 | 4 | 1.013 | 0.48 | 44 | 6.2 | 70.6 | 15.2 | 14 | 29.2 | 1.8104
| Cs | 16.7 | Zr | 66.6 |  |  |  |  | Cl | 16.7 | [7 empty] | 183.3 | Sol-gel | 1023 | 0.324 | 0.081 | 4 | 1.013 | 0.48 | 50.4 | 6.8 | 67 | 20 | 13 | 33 | 2.244
227 | Mg | 100 | [15 empty] | 50 | Therm.decomp. | 1023 | 0.2 | 0.05 | 4 | 1.013 | 0.24 | 43.2 | 4.5 | 46.2 | 8.3 | 39.5 | 47.8 | 2.151
| Bi | 50 | [6 empty] | Cl | 50 | [7 empty] | 78.6 | Therm.decomp. | 1023 | 0.2 | 0.05 | 4 | 1.013 | 0.24 | 43.8 | 5 | 48 | 15 | 37 | 52 | 2.6
| Bi | 28.6 | Mg | 42.8 |  |  |  |  | Cl | 28.6 | [7 empty] | 96.4 | Therm.decomp. | 1023 | 0.2 | 0.05 | 4 | 1.013 | 0.24 | 81.5 | 14.5 | 37.5 | 37.5 | 25 | 62.5 | 9.0625
| Bi | 25 | Li | 12.5 | Mg | 31.2 |  |  | Cl | 25 | C | 6.3 | [5 empty] | 119.4 | Therm.decomp. | 1023 | 0.2 | 0.05 | 4 | 1.013 | 0.24 | 80.5 | 22.8 | 24 | 60 | 16 | 76 | 17.328
| Li | 44.4 | Mg | 33.4 |  |  |  |  | C | 22.2 | [7 empty] | 58.6 | Therm.decomp. | 1023 | 0.2 | 0.05 | 4 | 1.013 | 0.24 | 50.5 | 12.4 | 29.1 | 17.2 | 53.7 | 70.9 | 8.7916
| Li | 3 | Mg | 94 |  |  |  |  | Cl | 3 | [7 empty] | 105.8 | Therm.decomp. | 1023 | 0.2 | 0.05 | 4 | 1.013 | 0.24 | 48.2 | 11.8 | 59.6 | 10.1 | 30.3 | 40.4 | 4.7672
| Li | 8.8 | Mg | 85 |  |  |  |  | Cl | 3.5 | C | 2.7 | [5 empty] | 111.2 | Therm.decomp. | 1023 | 0.2 | 0.05 | 4 | 1.013 | 0.24 | 52.4 | 13.6 | 56.8 | 16.1 | 27.2 | 43.3 | 5.8888
228 | Ca | 20 | Nb | 40 | Bi | 40 | [11 empty] | 100 | Impregnation | 1023 | 0.4 | 0.08 | 5 | 1.013 | 0.6 | 83.4 | 14.5 | 54.6 | 14.5 | 30.9 | 45.4 | 6.583
| Sr | 20 | Nb | 40 | Bi | 40 | [11 empty] | 100 | Therm.decomp. | 1023 | 0.4 | 0.08 | 5 | 1.013 | 0.6 | 82.7 | 13.9 | 54.6 | 16.2 | 29.1 | 45.3 | 6.2967
| Ba | 20 | Nb | 40 | Bi | 40 | [11 empty] | 100 | Therm.decomp. | 1023 | 0.4 | 0.08 | 5 | 1.013 | 0.6 | 75.1 | 14.1 | 43.8 | 18.3 | 36.8 | 55.1 | 7.7691
| Pb | 20 | Nb | 40 | Bi | 40 | [11 empty] | 100 | Therm.decomp. | 1023 | 0.4 | 0.08 | 5 | 1.013 | 0.6 | 57.4 | 9.6 | 45.2 | 18.7 | 36 | 54.7 | 5.2512
| Ba | 20 | Ta | 40 | Bi | 40 | [11 empty] | 97.2 | Therm.decomp. | 1023 | 0.4 | 0.08 | 5 | 1.013 | 0.6 | 93.1 | 13.4 | 63.9 | 9.4 | 26.7 | 36.1 | 4.8374
229 | Li | 17.2 | Mg | 82.8 | [13 empty] | 105 | n.a. | 973 | 0.484 | 0.11 | 4.4 | 1.013 | 8.8 |  | 23 | 31 | 40 | 24 | 64 | 14.72
| Li | 22.2 | Ca | 77.8 | [13 empty] | 107.2 | n.a. | 984 | 0.484 | 0.11 | 4.4 | 1.013 | 8.8 |  | 20 | 28 | 39 | 27 | 66 | 13.2
| Li | 29.4 | Zn | 70.6 | [13 empty] | 116.1 | n.a. | 993 | 0.515 | 0.149 | 3.456376 | 1.013 | 8.8 |  | 13 | 23 | 32 | 42 | 74 | 9.62
| Li | 45.5 | La | 54.5 | [13 empty] | 79.5 | n.a. | 983 | 0.484 | 0.11 | 4.4 | 1.013 | 8.8 |  | 21 | 33 | 39 | 22 | 61 | 12.81
| Li | 25 | Ti | 25 | Ca | 50 | [11 empty] | 100 | n.a. | 980 | 0.484 | 0.11 | 4.4 | 1.013 | 8.8 |  | 17 | 24 | 40 | 31 | 71 | 12.07
| Li | 25 | Ti | 25 | Sr | 50 | [11 empty] | 108.3 | n.a. | 983 | 0.484 | 0.11 | 4.4 | 1.013 | 8.8 |  | 15 | 30 | 32 | 34 | 66 | 9.9
230 | Mo | 33.3 | Na | 66.7 | [13 empty] | 77.8 | n.a. | 999 | 0.524 | 0.476 | 1.10084 | 1.013 | 4.1 |  | 74 | 85 | 9 | 3 | 12 | 8.88
231 | Na | 11.1 | Fe | 88.9 | [8 empty] | Cl, B |  |  |  |  | 91 | n.a. | 1023 | 0.32 | 0.08 | 4 | 1.013 | 0.24 | 64 | 23 | 21 | 59 | 16 | 75 | 17.25
231 | Na | 2.1 | W | 1 | [9 empty] | Si | 96.9 |  |  | #VALUE! | impregnation | 1073 | 0.5 | 0.105 | 4.761905 | 1.013 | 0.6 | 94.7 | 33.2 | 47.2 | 37.7 | 15.1 | 52.8 | 17.5296
233 | Li | 9.6 | Mg | 90.4 | [13 empty] | 100.2 | n.a. | 941 | 0.507 | 0.101 | 5.019802 | 1.013 | 7.2 |  | 10 |  |  |  | 57 | 5.7
| Zn | 9.8 | Li | 11.1 | Mg | 79.1 | [11 empty] | 105.2 | n.a. | 948 | 0.507 | 0.101 | 5.019802 | 1.013 | 7.2 |  | 19 |  |  |  | 54 | 10.26
| Li | 15 | Ca | 85 | [13 empty] | 110.6 | n.a. | 978 | 0.507 | 0.101 | 5.019802 | 1.013 | 7.2 |  | 19 |  |  |  | 59 | 11.21
| Li | 25.6 | Zn | 74.4 | [13 empty] | 107.7 | n.a. | 973 | 0.507 | 0.101 | 5.019802 | 1.013 | 7.2 |  | 9 |  |  |  | 68 | 6.12
234 | Li | 9.1 | Mg | 90.9 | [14 empty] | Therm.decomp. | 1018 | 0.8 | 0.2 | 4 | 1.013 | 0.35 |  | 28.1 |  |  |  | 57.4 | 16.1294
235 | Li | 3 | [11 empty] | Si | 97 |  |  |  | Impregnation | 1073 | 0.83 | 0.17 | 4.882353 | 1.013 | 0.9 |  | 9 |  | 44 | 23 | 67 | 6.03
| Co | 10 | [11 empty] | Si | 90 |  |  |  | Impregnation | 1073 | 0.83 | 0.17 | 4.882353 | 1.013 | 0.9 |  | 8.8 |  | 4 | 10.3 | 14.3 | 1.2584
| Co | 10 | [6 empty] | P | 0.2 |  |  |  | Si | 89.8 |  |  |  | Impregnation | 1073 | 0.83 | 0.17 | 4.882353 | 1.013 | 0.9 |  | 8.4 |  | 7.9 | 14.7 | 22.6 | 1.8984
| Co | 10 | Na | 1 |  |  |  |  | P | 0.2 | Cl | 1 |  | Si | 87.8 |  |  |  | Impregnation | 1073 | 0.83 | 0.17 | 4.882353 | 1.013 | 0.9 |  | 12.6 |  | 11.6 | 12.1 | 23.7 | 2.9862
| Na | 1 | Li | 6 | Co | 10 |  |  | P | 0.2 |  |  |  | Si | 82.8 |  |  |  | Impregnation | 1073 | 0.83 | 0.17 | 4.882353 | 1.013 | 0.9 |  | 10.6 |  | 24.9 | 29 | 53.9 | 5.7134
| Na | 1 | Li | 6 | Co | 10 |  |  | P | 0.2 | Cl | 1 |  | Si | 81.8 |  |  |  | Impregnation | 1073 | 0.83 | 0.17 | 4.882353 | 1.013 | 0.9 |  | 17 |  | 30.5 | 22.3 | 52.8 | 8.976
236 | Li | 75 | [6 empty] | P | 25 | [8 empty] | precipitation | 973 | 0.266 | 0.032 | 8.3125 | 1.013 | 1.2 | 10 | 5.7 |  | 18.8 | 54.9 | 73.7 | 4.2009
| Li | 57.1 | Ca | 14.3 |  |  |  |  | P | 28.6 | [8 empty] | precipitation | 973 | 0.266 | 0.032 | 8.3125 | 1.013 | 1.2 |  | 6.8 |  | 13.2 | 40.8 | 54 | 3.672
| Li | 33.4 | Ca | 33.3 |  |  |  |  | P | 33.3 | [8 empty] | precipitation | 973 | 0.266 | 0.032 | 8.3125 | 1.013 | 1.2 | 25 | 3.5 |  | 4.7 | 22.1 | 26.8 | 0.938
| Ca | 66.7 | [6 empty] | P | 33.3 | [8 empty] | precipitation | 973 | 0.266 | 0.032 | 8.3125 | 1.013 | 1.2 | 95 | 10.6 |  | 9.6 | 16.4 | 26 | 2.756
| Ca | 60 | [6 empty] | P | 40 | [8 empty] | precipitation | 973 | 0.266 | 0.032 | 8.3125 | 1.013 | 1.2 | 95 | 13.3 |  | 3.2 | 6.3 | 9.5 | 1.2635
| Ca | 50 | [6 empty] | P | 50 | [8 empty] | precipitation | 973 | 0.266 | 0.032 | 8.3125 | 1.013 | 1.2 |  | 0.5 |  | 0 | 3.8 | 3.8 | 0.019
| Li | 37.5 | [6 empty] | P | 12.5 |  |  |  | Si | 50 |  |  |  | precipitation | 973 | 0.266 | 0.032 | 8.3125 | 1.013 | 1.2 |  | 0.4 |  | 0 | 1.3 | 1.3 | 0.0052
237 | Pr | 100 | [16 empty] | n.a. | 1023 | 0.28 | 0.04 | 7 | 1.013 | 2.8 | 98 | 6.5 |  | 9.7 | 22.1 | 31.8 | 2.067
| Sm | 100 | [16 empty] | n.a. | 1023 | 0.28 | 0.04 | 7 | 1.013 | 2.8 | 100 | 17 |  | 27 | 23.8 | 50.8 | 8.636
| La | 100 | [16 empty] | n.a. | 1023 | 0.28 | 0.04 | 7 | 1.013 | 2.8 | 100 | 14.3 |  | 26.1 | 35.8 | 61.9 | 8.8517
| Ce | 100 | [16 empty] | n.a. | 1023 | 0.28 | 0.04 | 7 | 1.013 | 2.8 | 100 | 13.5 |  | 0 | 0 | 0 | 0
| Zr | 100 | [16 empty] | n.a. | 1023 | 0.32 | 0.08 | 4 | 1.013 | 0.48 | 28 | 2.4 |  | 3.4 | 14.6 | 18 | 0.432
238 | Na | 50 | [6 empty] | Cl | 50 | [8 empty] | n.a. | 1023 | 0.32 | 0.08 | 4 | 1.013 | 0.48 | 30 | 2.9 |  | 13 | 11 | 24 | 0.696
| Li | 20 | Zr | 60 |  |  |  |  | Cl | 20 | [8 empty] | Impregnation | 1023 | 0.32 | 0.08 | 4 | 1.013 | 0.48 | 39.2 | 4.8 |  | 18 | 14 | 32 | 1.536
| Na | 20 | Zr | 60 |  |  |  |  | Cl | 20 | [8 empty] | Impregnation | 1023 | 0.32 | 0.08 | 4 | 1.013 | 0.48 | 45 | 8.7 |  | 41 | 19 | 60 | 5.22
| K | 20 | Zr | 60 |  |  |  |  | Cl | 20 | [8 empty] | Impregnation | 1023 | 0.32 | 0.08 | 4 | 1.013 | 0.48 | 41 | 4.8 |  | 15 | 13 | 28 | 1.344
| Rb | 20 | Zr | 60 |  |  |  |  | Cl | 20 | [8 empty] | Impregnation | 1023 | 0.32 | 0.08 | 4 | 1.013 | 0.48 | 38 | 4.2 |  | 14 | 13 | 27 | 1.134
| Cs | 20 | Zr | 60 |  |  |  |  | Cl | 20 | [8 empty] | Impregnation | 1023 | 0.32 | 0.08 | 4 | 1.013 | 0.48 | 40 | 5 |  | 16 | 14 | 30 | 1.5
| Li | 20 | Zr | 60 |  |  |  |  | Cl | 20 | [8 empty] | Sol-gel | 1023 | 0.32 | 0.08 | 4 | 1.013 | 0.48 | 50 | 9.6 |  | 33 | 16 | 49 | 4.704
| Na | 20 | Zr | 60 |  |  |  |  | Cl | 20 | [8 empty] | Sol-gel | 1023 | 0.32 | 0.08 | 4 | 1.013 | 0.48 | 58.8 | 13.8 |  | 59 | 18 | 77 | 10.626
| K | 20 | Zr | 60 |  |  |  |  | Cl | 20 | [8 empty] | Sol-gel | 1023 | 0.32 | 0.08 | 4 | 1.013 | 0.48 | 51 | 7 |  | 20 | 14.2 | 34.2 | 2.394
| Rb | 20 | Zr | 60 |  |  |  |  | Cl | 20 | [8 empty] | Sol-gel | 1023 | 0.32 | 0.08 | 4 | 1.013 | 0.48 | 44 | 6.2 |  | 15.2 | 14 | 29.2 | 1.8104
| Cs | 20 | Zr | 60 |  |  |  |  | Cl | 20 | [8 empty] | Sol-gel | 1023 | 0.32 | 0.08 | 4 | 1.013 | 0.48 | 50.4 | 6.8 |  | 20 | 13 | 33 | 2.244
| Li | 20 | Zr | 60 |  |  |  |  | Cl | 20 | [8 empty] | Therm.decomp. | 1023 | 0.32 | 0.08 | 4 | 1.013 | 0.48 | 34 | 3.4 |  | 16 | 14 | 30 | 1.02
| Na | 20 | Zr | 60 |  |  |  |  | Cl | 20 | [8 empty] | Therm.decomp. | 1023 | 0.32 | 0.08 | 4 | 1.013 | 0.48 | 49 | 7.8 |  | 35 | 15 | 50 | 3.9
| K | 20 | Zr | 60 |  |  |  |  | Cl | 20 | [8 empty] | Therm.decomp. | 1023 | 0.32 | 0.08 | 4 | 1.013 | 0.48 | 40.8 | 4 |  | 17 | 14 | 31 | 1.24
| Rb | 20 | Zr | 60 |  |  |  |  | Cl | 20 | [8 empty] | Therm.decomp. | 1023 | 0.32 | 0.08 | 4 | 1.013 | 0.48 | 38 | 3.8 |  | 15 | 13 | 28 | 1.064
| Cs | 20 | Zr | 60 |  |  |  |  | Cl | 20 | [8 empty] | Therm.decomp. | 1023 | 0.32 | 0.08 | 4 | 1.013 | 0.48 | 42 | 4.8 |  | 22 | 14 | 36 | 1.728
| Li | 20 | Zr | 60 |  |  |  |  | Cl | 20 | [8 empty] | precipitation | 1023 | 0.32 | 0.08 | 4 | 1.013 | 0.48 | 44 | 6.4 |  | 22 | 16 | 38 | 2.432
| Na | 20 | Zr | 60 |  |  |  |  | Cl | 20 | [8 empty] | precipitation | 1023 | 0.32 | 0.08 | 4 | 1.013 | 0.48 | 48.8 | 8.8 |  | 41 | 14 | 55 | 4.84
| K | 20 | Zr | 60 |  |  |  |  | Cl | 20 | [8 empty] | precipitation | 1023 | 0.32 | 0.08 | 4 | 1.013 | 0.48 | 42.4 | 6.9 |  | 18 | 15 | 33 | 2.277
| Rb | 20 | Zr | 60 |  |  |  |  | Cl | 20 | [8 empty] | precipitation | 1023 | 0.32 | 0.08 | 4 | 1.013 | 0.48 | 42 | 5 |  | 16 | 16 | 32 | 1.6
| Cs | 20 | Zr | 60 |  |  |  |  | Cl | 20 | [8 empty] | precipitation | 1023 | 0.32 | 0.08 | 4 | 1.013 | 0.48 | 45.4 | 6.2 |  | 19 | 16 | 35 | 2.17
239 | Ba | 50 | Pb | 50 | [13 empty] | 100 | Therm.decomp. | 1073 | 0.32 | 0.08 | 4 | 1.013 | 0.6 |  | 22 |  |  |  | 65 | 14.3
| Ba | 50 | Bi | 50 | [13 empty] | 100 | Therm.decomp. | 1073 | 0.32 | 0.08 | 4 | 1.013 | 0.6 |  | 18 |  |  |  | 75 | 13.5
| Ba | 50 | Sn | 50 | [13 empty] | #VALUE! | Therm.decomp. | 1073 | 0.32 | 0.08 | 4 | 1.013 | 0.6 |  | 15 |  |  |  | 30 | 4.5
240 | La | 40 | Sr | 10 | Mn | 50 | [12 empty] | Therm.decomp. | 1068 | 0.3 | 0.05 | 6 | 1.013 | 0.24 |  | 11.9 |  |  |  | 18.4 | 2.1896
| La | 40 | Fe | 10 | Nb | 50 | [12 empty] | Therm.decomp. | 1068 | 0.3 | 0.05 | 6 | 1.013 | 0.24 |  | 11.4 |  |  |  | 18.9 | 2.1546
| La | 50 | Y | 50 | [14 empty] | Sol-gel | 1068 | 0.3 | 0.05 | 6 | 1.013 | 0.24 |  | 16.8 |  |  |  | 45.7 | 7.6776
| La | 50 | Y | 50 | [14 empty] | Therm.decomp. | 1068 | 0.3 | 0.05 | 6 | 1.013 | 0.24 |  | 14.4 |  |  |  | 27.1 | 3.9024
| La | 40 | Sr | 10 | Y | 50 | [12 empty] | Therm.decomp. | 1068 | 0.3 | 0.05 | 6 | 1.013 | 0.24 |  | 15.4 |  |  |  | 43.7 | 6.7298
| La | 90 | Sr | 10 | [14 empty] | Sol-gel | 1068 | 0.3 | 0.05 | 6 | 1.013 | 0.24 |  | 18.3 |  |  |  | 59.6 | 10.9068
| La | 100 | [16 empty] | n.a. | 1068 | 0.3 | 0.05 | 6 | 1.013 | 0.24 |  | 17.5 |  |  |  | 52.6 | 9.205
| Y | 100 | [16 empty] | Therm.decomp. | 1068 | 0.3 | 0.05 | 6 | 1.013 | 0.24 |  | 17.2 |  |  |  | 36 | 6.192
241 | Li | 1 | Mg | 98 |  |  |  |  | Cl | 1 | [8 empty] | Impregnation | 1023 | 0.8 | 0.2 | 4 | 1.013 | 0.24 | 59 | 5.5 |  | 27 | 12 | 39 | 2.145
| Li | 5 | Mg | 90 |  |  |  |  | Cl | 5 | [8 empty] | Impregnation | 1023 | 0.8 | 0.2 | 4 | 1.013 | 0.24 | 60 | 8 |  | 30 | 14 | 44 | 3.52
| Li | 10 | Mg | 80 |  |  |  |  | Cl | 10 | [8 empty] | Impregnation | 1023 | 0.8 | 0.2 | 4 | 1.013 | 0.24 | 68 | 10.4 |  | 31 | 16 | 47 | 4.888
| Li | 20 | Mg | 60 |  |  |  |  | Cl | 20 | [8 empty] | Impregnation | 1023 | 0.8 | 0.2 | 4 | 1.013 | 0.24 | 66 | 11 |  | 33 | 16 | 49 | 5.39
| Na | 1 | Mg | 98 |  |  |  |  | Cl | 1 | [8 empty] | Impregnation | 1023 | 0.8 | 0.2 | 4 | 1.013 | 0.24 | 61 | 6.7 |  | 28 | 14 | 42 | 2.814
| Na | 5 | Mg | 90 |  |  |  |  | Cl | 5 | [8 empty] | Impregnation | 1023 | 0.8 | 0.2 | 4 | 1.013 | 0.24 | 64 | 9.8 |  | 30 | 15 | 45 | 4.41
| Na | 10 | Mg | 80 |  |  |  |  | Cl | 10 | [8 empty] | Impregnation | 1023 | 0.8 | 0.2 | 4 | 1.013 | 0.24 | 65 | 12 |  | 34 | 15 | 49 | 5.88
| Na | 20 | Mg | 60 |  |  |  |  | Cl | 20 | [8 empty] | Impregnation | 1023 | 0.8 | 0.2 | 4 | 1.013 | 0.24 | 67 | 13.4 |  | 34 | 16 | 50 | 6.7
| Cs | 1 | Mg | 98 |  |  |  |  | Cl | 1 | [8 empty] | Impregnation | 1023 | 0.8 | 0.2 | 4 | 1.013 | 0.24 | 65 | 6 |  | 19 | 17 | 36 | 2.16
| Cs | 5 | Mg | 90 |  |  |  |  | Cl | 5 | [8 empty] | Impregnation | 1023 | 0.8 | 0.2 | 4 | 1.013 | 0.24 | 68 | 8.5 |  | 22 | 18 | 40 | 3.4
| Cs | 10 | Mg | 80 |  |  |  |  | Cl | 10 | [8 empty] | Impregnation | 1023 | 0.8 | 0.2 | 4 | 1.013 | 0.24 | 70 | 10.2 |  | 22 | 18 | 40 | 4.08
| Cs | 20 | Mg | 60 |  |  |  |  | Cl | 20 | [8 empty] | Impregnation | 1023 | 0.8 | 0.2 | 4 | 1.013 | 0.24 | 71 | 11.2 |  | 23 | 19 | 42 | 4.704
| Li | 1 | Na | 1 | Mg | 96 |  |  | Cl | 2 | [8 empty] | Impregnation | 1023 | 0.8 | 0.2 | 4 | 1.013 | 0.24 | 70 | 12.8 |  | 46 | 22 | 68 | 8.704
| Li | 5 | Na | 5 | Mg | 80 |  |  | Cl | 10 | [8 empty] | Impregnation | 1023 | 0.8 | 0.2 | 4 | 1.013 | 0.24 | 82 | 22.4 |  | 51 | 27 | 78 | 17.472
| Li | 10 | Na | 10 | Mg | 60 |  |  | Cl | 20 | [8 empty] | Impregnation | 1023 | 0.8 | 0.2 | 4 | 1.013 | 0.24 | 85 | 21.5 |  | 52 | 28 | 80 | 17.2
| Li | 20 | Na | 20 | Mg | 20 |  |  | Cl | 40 | [8 empty] | Impregnation | 1023 | 0.8 | 0.2 | 4 | 1.013 | 0.24 | 86 | 19 |  | 39 | 22 | 61 | 11.59
| Li | 1 | Cs | 1 | Mg | 96 |  |  | Cl | 2 | [8 empty] | Impregnation | 1023 | 0.8 | 0.2 | 4 | 1.013 | 0.24 | 72 | 13.2 |  | 49 | 20 | 69 | 9.108
| Li | 5 | Cs | 5 | Mg | 80 |  |  | Cl | 10 | [8 empty] | Impregnation | 1023 | 0.8 | 0.2 | 4 | 1.013 | 0.24 | 85 | 22.8 |  | 53 | 28 | 81 | 18.468
| Li | 10 | Cs | 10 | Mg | 60 |  |  | Cl | 20 | [8 empty] | Impregnation | 1023 | 0.8 | 0.2 | 4 | 1.013 | 0.24 | 86 | 22 |  | 52 | 27 | 79 | 17.38
| Li | 20 | Cs | 20 | Mg | 20 |  |  | Cl | 40 | [8 empty] | Impregnation | 1023 | 0.8 | 0.2 | 4 | 1.013 | 0.24 | 88 | 19.2 |  | 42 | 21 | 63 | 12.096
| Na | 1 | Cs | 1 | Mg | 96 |  |  | Cl | 2 | [8 empty] | Impregnation | 1023 | 0.8 | 0.2 | 4 | 1.013 | 0.24 | 71 | 14.5 |  | 44 | 23 | 67 | 9.715
| Na | 5 | Cs | 5 | Mg | 80 |  |  | Cl | 10 | [8 empty] | Impregnation | 1023 | 0.8 | 0.2 | 4 | 1.013 | 0.24 | 85 | 23.6 |  | 57 | 26 | 83 | 19.588
| Na | 10 | Cs | 10 | Mg | 60 |  |  | Cl | 20 | [8 empty] | Impregnation | 1023 | 0.8 | 0.2 | 4 | 1.013 | 0.24 | 88 | 24.8 |  | 55 | 25 | 80 | 19.84
| Na | 20 | Cs | 20 | Mg | 20 |  |  | Cl | 40 | [8 empty] | Impregnation | 1023 | 0.8 | 0.2 | 4 | 1.013 | 0.24 | 90 | 20 |  | 43 | 21 | 64 | 12.8
242 | Li | 50 | Y | 50 | [14 empty] | Therm.decomp. | 1000 | 0.18 | 0.03 | 6 | 1.013 | 1.6 | 90 | 27 |  | 26 | 38 | 64 | 17.28
243 | Gd | 50 | Ti | 50 | [14 empty] | Sol-gel | 973 | 0.13 | 0.0665 | 1.954887 | 1.013 | 0.8 |  | 30 |  |  |  | 6.2 | 1.86
| Gd | 50 | Zr | 50 | [14 empty] | Sol-gel | 973 | 0.13 | 0.0665 | 1.954887 | 1.013 | 0.8 |  | 28 |  |  |  | 15.6 | 4.368
| Gd | 50 | Sn | 50 | [14 empty] | Sol-gel | 973 | 0.13 | 0.0665 | 1.954887 | 1.013 | 0.8 |  | 35 |  |  |  | 42.8 | 14.98
| Ho | 50 | Ti | 50 | [14 empty] | Sol-gel | 973 | 0.13 | 0.0665 | 1.954887 | 1.013 | 0.8 |  | 30 |  |  |  | 0 | 0
| Ho | 50 | Sn | 50 | [14 empty] | Sol-gel | 973 | 0.13 | 0.0665 | 1.954887 | 1.013 | 0.8 |  | 30 |  |  |  | 26.2 | 7.86
| Sm | 50 | Ti | 50 | [14 empty] | Sol-gel | 973 | 0.13 | 0.0665 | 1.954887 | 1.013 | 0.8 |  | 28 |  |  |  | 10 | 2.8
| Sm | 50 | Zr | 50 | [14 empty] | Sol-gel | 973 | 0.13 | 0.0665 | 1.954887 | 1.013 | 0.8 |  | 32 |  |  |  | 22.1 | 7.072
| Sm | 50 | Sn | 50 | [14 empty] | Sol-gel | 973 | 0.13 | 0.0665 | 1.954887 | 1.013 | 0.8 |  | 40 |  |  |  | 48.8 | 19.52
| Y | 50 | Ti | 50 | [14 empty] | Sol-gel | 973 | 0.13 | 0.0665 | 1.954887 | 1.013 | 0.8 |  | 30 |  |  |  | 3.4 | 1.02
| Y | 50 | Sn | 50 | [14 empty] | Sol-gel | 973 | 0.13 | 0.0665 | 1.954887 | 1.013 | 0.8 |  | 35 |  |  |  | 45.3 | 15.855
| Eu | 50 | Ti | 50 | [14 empty] | Sol-gel | 973 | 0.13 | 0.0665 | 1.954887 | 1.013 | 0.8 |  | 27 |  |  |  | 8.7 | 2.349
| Eu | 50 | Zr | 50 | [14 empty] | Sol-gel | 973 | 0.13 | 0.0665 | 1.954887 | 1.013 | 0.8 |  | 29 |  |  |  | 23.7 | 6.873
| Eu | 50 | Sn | 50 | [14 empty] | Sol-gel | 973 | 0.13 | 0.0665 | 1.954887 | 1.013 | 0.8 |  | 33 |  |  |  | 41.3 | 13.629
| Dy | 50 | Zr | 50 | [14 empty] | Sol-gel | 973 | 0.13 | 0.0665 | 1.954887 | 1.013 | 0.8 |  | 29 |  |  |  | 16 | 4.64
| Nd | 50 | Zr | 50 | [14 empty] | Sol-gel | 973 | 0.13 | 0.0665 | 1.954887 | 1.013 | 0.8 |  | 32 |  |  |  | 10.8 | 3.456
| Nd | 50 | Sn | 50 | [14 empty] | Sol-gel | 973 | 0.13 | 0.0665 | 1.954887 | 1.013 | 0.8 |  | 35 |  |  |  | 43.6 | 15.26
| La | 50 | Zr | 50 | [14 empty] | Sol-gel | 973 | 0.13 | 0.0665 | 1.954887 | 1.013 | 0.8 |  | 33 |  |  |  | 33.6 | 11.088
| La | 50 | Sn | 50 | [14 empty] | Sol-gel | 973 | 0.13 | 0.0665 | 1.954887 | 1.013 | 0.8 |  | 35 |  |  |  | 42.8 | 14.98
244 | Li | 15 | Na | 15 | [9 empty] | Si | 70 |  |  |  | Impregnation | 1048 | 0.283 | 0.039 | 7.25641 | 1.013 | 3 |  | 0.5 |  |  |  | 50 | 0.25
| Li | 15 | K | 15 | [9 empty] | Si | 70 |  |  |  | Impregnation | 1048 | 0.283 | 0.039 | 7.25641 | 1.013 | 3 |  | 1 |  |  |  | 81 | 0.81
| Li | 15 | Rb | 15 | [9 empty] | Si | 70 |  |  |  | Impregnation | 1048 | 0.283 | 0.039 | 7.25641 | 1.013 | 3 |  | 1.5 |  |  |  | 30 | 0.45
| Li | 15 | Cs | 15 | [9 empty] | Si | 70 |  |  |  | Impregnation | 1048 | 0.283 | 0.039 | 7.25641 | 1.013 | 3 |  | 9 |  |  |  | 24 | 2.16
| Na | 15 | K | 15 | [9 empty] | Si | 70 |  |  |  | Impregnation | 1048 | 0.283 | 0.039 | 7.25641 | 1.013 | 3 |  | 1 |  |  |  | 46 | 0.46
| Na | 15 | Rb | 15 | [9 empty] | Si | 70 |  |  |  | Impregnation | 1048 | 0.283 | 0.039 | 7.25641 | 1.013 | 3 |  | 0.5 |  |  |  | 65 | 0.325
| Na | 15 | Cs | 15 | [9 empty] | Si | 70 |  |  |  | Impregnation | 1048 | 0.283 | 0.039 | 7.25641 | 1.013 | 3 |  | 2 |  |  |  | 25 | 0.5
| K | 15 | Rb | 15 | [9 empty] | Si | 70 |  |  |  | Impregnation | 1048 | 0.283 | 0.039 | 7.25641 | 1.013 | 3 |  | 0.5 |  |  |  | 15 | 0.075
| K | 15 | Cs | 15 | [9 empty] | Si | 70 |  |  |  | Impregnation | 1048 | 0.283 | 0.039 | 7.25641 | 1.013 | 3 |  | 1 |  |  |  | 18 | 0.18
| Rb | 15 | Cs | 15 | [9 empty] | Si | 70 |  |  |  | Impregnation | 1048 | 0.283 | 0.039 | 7.25641 | 1.013 | 3 |  | 1 |  |  |  | 16 | 0.16
| Mg | 8 | Ca | 8 | [9 empty] | Si | 84 |  |  |  | Impregnation | 1048 | 0.283 | 0.039 | 7.25641 | 1.013 | 3 |  | 7 |  |  |  | 17 | 1.19
| Mg | 8 | Sr | 8 | [9 empty] | Si | 84 |  |  |  | Impregnation | 1048 | 0.283 | 0.039 | 7.25641 | 1.013 | 3 |  | 11 |  |  |  | 19 | 2.09
| Mg | 8 | Ba | 8 | [9 empty] | Si | 84 |  |  |  | Impregnation | 1048 | 0.283 | 0.039 | 7.25641 | 1.013 | 3 |  | 7.5 |  |  |  | 12 | 0.9
| Ca | 8 | Sr | 8 | [9 empty] | Si | 84 |  |  |  | Impregnation | 1048 | 0.283 | 0.039 | 7.25641 | 1.013 | 3 |  | 8.5 |  |  |  | 17 | 1.445
| Ca | 8 | Ba | 8 | [9 empty] | Si | 84 |  |  |  | Impregnation | 1048 | 0.283 | 0.039 | 7.25641 | 1.013 | 3 |  | 7 |  |  |  | 19 | 1.33
| Sr | 8 | Ba | 8 | [9 empty] | Si | 84 |  |  |  | Impregnation | 1048 | 0.283 | 0.039 | 7.25641 | 1.013 | 3 |  | 6.5 |  |  |  | 20 | 1.3
245 | Ca | 60.2 | [6 empty] | P | 39.8 | [7 empty] | 48.9 | Therm.decomp. | 973 | 0.29 | 0.048 | 6.041667 | 1.013 | 1.2 | 93 | 9 |  | 3.6 | 5.1 | 8.7 | 0.783
| Pb | 9.1 | Ca | 54.7 |  |  |  |  | P | 36.2 | [7 empty] | 150.9 | Therm.decomp. | 973 | 0.29 | 0.067 | 4.328358 | 1.013 | 1.2 | 63 | 17.1 |  | 31.3 | 37.8 | 69.1 | 11.8161
| Ca | 60 | [6 empty] | P | 40 | [7 empty] | 44.3 | Therm.decomp. | 973 | 0.29 | 0.043 | 6.744186 | 1.013 | 1.2 | 41 | 4.4 |  | 1.3 | 6 | 7.3 | 0.3212
| Pb | 4.3 | Mg | 95.7 | [13 empty] | 104.7 | Therm.decomp. | 973 | 0.29 | 0.042 | 6.904762 | 1.013 | 0.2 | 72 | 6.7 |  | 4.9 | 26.2 | 31.1 | 2.0837
| Pb | 9 | Ca | 77.9 |  |  |  |  | P | 13.1 | [7 empty] | 191 | Therm.decomp. | 973 | 0.29 | 0.041 | 7.073171 | 1.013 | 0.2 | 42 | 4.5 |  | 5.7 | 34.7 | 40.4 | 1.818
246 | Mg | 100 | [15 empty] | 5 | sol-gel | 1023 | 0.808 | 0.202 | 4 | 1.013 | 0.24 | 52 | 5.8 | 71 | 8 | 21 | 29 | 1.682
| Li | 5 | Mg | 90 |  |  |  |  | Cl | 5 | [7 empty] | 100 | sol-gel | 1023 | 0.808 | 0.202 | 4 | 1.013 | 0.24 | 68 | 10.4 | 53 | 31 | 16 | 47 | 4.888
| Na | 5 | Mg | 90 |  |  |  |  | Cl | 5 | [7 empty] | 100 | sol-gel | 1023 | 0.808 | 0.202 | 4 | 1.013 | 0.24 | 65 | 12 | 51 | 34 | 15 | 49 | 5.88
| K | 5 | Mg | 90 |  |  |  |  | Cl | 5 | [7 empty] | 100 | sol-gel | 1023 | 0.808 | 0.202 | 4 | 1.013 | 0.24 | 64 | 7 | 62 | 20 | 18 | 38 | 2.66
| Rb | 5 | Mg | 90 |  |  |  |  | Cl | 5 | [7 empty] | 100 | sol-gel | 1023 | 0.808 | 0.202 | 4 | 1.013 | 0.24 | 65 | 6 | 65 | 21 | 14 | 35 | 2.1
| Cs | 5 | Mg | 90 |  |  |  |  | Cl | 5 | [7 empty] | 97.5 | sol-gel | 1023 | 0.808 | 0.202 | 4 | 1.013 | 0.24 | 70 | 10.2 | 59 | 22 | 18 | 40 | 4.08
| Li | 2.5 | Na | 2.5 | Mg | 90 |  |  | Cl | 5 | [7 empty] | 100 | sol-gel | 1023 | 0.808 | 0.202 | 4 | 1.013 | 0.24 | 82 | 22.4 | 22 | 51 | 27 | 78 | 17.472
| Li | 2.5 | K | 2.5 | Mg | 90 |  |  | Cl | 5 | [7 empty] | 100 | sol-gel | 1023 | 0.808 | 0.202 | 4 | 1.013 | 0.24 | 81 | 16 | 32 | 43 | 25 | 68 | 10.88
| Li | 2.5 | Rb | 2.5 | Mg | 90 |  |  | Cl | 5 | [7 empty] | 100 | sol-gel | 1023 | 0.808 | 0.202 | 4 | 1.013 | 0.24 | 82 | 14.2 | 40 | 39 | 21 | 60 | 8.52
| Li | 2.5 | Cs | 2.5 | Mg | 90 |  |  | Cl | 5 | [7 empty] | 100 | sol-gel | 1023 | 0.808 | 0.202 | 4 | 1.013 | 0.24 | 85 | 22.8 | 19 | 53 | 28 | 81 | 18.468
| Na | 2.5 | K | 2.5 | Mg | 90 |  |  | Cl | 5 | [7 empty] | 100 | sol-gel | 1023 | 0.808 | 0.202 | 4 | 1.013 | 0.24 | 80 | 17 | 35 | 43 | 22 | 65 | 11.05
| Na | 2.5 | Rb | 2.5 | Mg | 90 |  |  | Cl | 5 | [7 empty] | 100 | sol-gel | 1023 | 0.808 | 0.202 | 4 | 1.013 | 0.24 | 84 | 14.2 | 43 | 37 | 20 | 57 | 8.094
| Na | 2.5 | Cs | 2.5 | Mg | 90 |  |  | Cl | 5 | [7 empty] | 100 | sol-gel | 1023 | 0.808 | 0.202 | 4 | 1.013 | 0.24 | 85 | 23.8 | 17 | 57 | 26 | 83 | 19.754
| K | 2.5 | Rb | 2.5 | Mg | 90 |  |  | Cl | 5 | [7 empty] | 100 | sol-gel | 1023 | 0.808 | 0.202 | 4 | 1.013 | 0.24 | 80 | 14.5 | 44 | 37 | 19 | 56 | 8.12
| K | 2.5 | Cs | 2.5 | Mg | 90 |  |  | Cl | 5 | [7 empty] | 100 | sol-gel | 1023 | 0.808 | 0.202 | 4 | 1.013 | 0.24 | 85 | 14.6 | 41 | 40 | 19 | 59 | 8.614
| Rb | 2.5 | Cs | 2.5 | Mg | 90 |  |  | Cl | 5 | [7 empty] | 122.5 | sol-gel | 1023 | 0.808 | 0.202 | 4 | 1.013 | 0.24 | 84 | 14 | 43 | 39 | 18 | 57 | 7.98
247 | Mo | 25 | Na | 75 | [13 empty] | 91.7 | n.a. | 1003 | 0.25 | 0.283 | 0.8833922 | 1.013 | 2.4 | 90 | 22 |  |  |  | 15 | 3.3
| Mo | 16.7 | Na | 58.3 |  |  |  |  | Cl | 25 | [7 empty] | 100 | n.a. | 1003 | 0.25 | 0.283 | 0.8833922 | 1.013 | 2.4 | 90 | 19 |  |  |  | 23 | 4.37
| Mo | 16.7 | Na | 25 | Li | 33.3 |  |  | Cl | 25 | [7 empty] | 133.3 | n.a. | 1003 | 0.25 | 0.283 | 0.8833922 | 1.013 | 2.4 | 90 | 17 |  |  |  | 18 | 3.06
248 | Ba | 50 | Ti | 50 | [13 empty] | 66.7 | Therm.decomp. | 973 | 0.4 | 0.1 | 4 | 1.013 | 0.24 |  | 7.8 | 41.1 | 13.5 | 45.4 | 58.9 | 4.5942
| Ba | 16.7 | Ti | 50 |  |  |  |  | F | 33.3 | [7 empty] | 183.3 | Therm.decomp. | 973 | 0.4 | 0.1 | 4 | 1.013 | 0.24 |  | 28.1 | 39.4 | 36.7 | 24 | 60.7 | 17.0567
249 | Zr | 100 | [15 empty] | 100 | Therm.decomp. | 973 | 0.375 | 0.125 | 3 | 1.013 | 0.24 |  | 26 | 84 |  |  | 16.1 | 4.186
| Ce | 100 | [15 empty] | 100 | Therm.decomp. | 773 | 0.375 | 0.125 | 3 | 1.013 | 0.24 |  | 21.1 | 98.1 |  |  | 1.9 | 0.4009
| Th | 100 | [15 empty] | 100 | Therm.decomp. | 1123 | 0.375 | 0.125 | 3 | 1.013 | 0.24 |  | 24 | 68 |  |  | 32 | 7.68
| La | 100 | [15 empty] | 33.3 | Therm.decomp. | 923 | 0.375 | 0.125 | 3 | 1.013 | 0.24 |  | 6.75 |  |  |  | 12.1 | 0.81675
| Zr | 33.3 | La | 16.7 |  |  |  |  | F | 50 | [7 empty] | 100 | Therm.decomp. | 923 | 0.375 | 0.125 | 3 | 1.013 | 0.24 |  | 27.1 | 47.8 |  |  | 52.2 | 14.1462
| Ce | 33.3 | La | 16.7 |  |  |  |  | F | 50 | [7 empty] | 86.7 | Therm.decomp. | 823 | 0.375 | 0.125 | 3 | 1.013 | 0.24 |  | 28.82 | 49.6 |  |  | 50.35 | 14.51087
| Ce | 20 | La | 20 |  |  |  |  | F | 60 | [7 empty] | 113.3 | Therm.decomp. | 873 | 0.375 | 0.125 | 3 | 1.013 | 0.24 |  | 28.88 | 51.4 |  |  | 48.15 | 13.90572
| Th | 33.3 | La | 16.7 |  |  |  |  | F | 50 | [7 empty] | 86.7 | Therm.decomp. | 823 | 0.375 | 0.125 | 3 | 1.013 | 0.24 |  | 29.63 | 55.6 |  |  | 44.51 | 13.188313
| Th | 20 | La | 20 |  |  |  |  | F | 60 | [7 empty] | #VALUE! | Therm.decomp. | 773 | 0.375 | 0.125 | 3 | 1.013 | 0.24 |  | 30.8 | 54 |  |  | 45.6 | 14.0448
250 | Si | 100 | [15 empty] | 2.1 | Sol-gel | 1073 | 0.545 | 0.182 | 2.994505 | 1.013 | 0.1 |  | 0.6 |  |  |  | 90.1 | 0.5406
| Mn | 2.1 | [11 empty] | Si | 97.9 |  |  | 99.2 | Sol-gel | 1073 | 0.545 | 0.182 | 2.994505 | 1.013 | 0.1 |  | 16.4 |  |  |  | 34.3 | 5.6252
| W | 1.3 | Na | 21.3 | [9 empty] | Si | 77.4 |  |  | 100.4 | Sol-gel | 1073 | 0.545 | 0.182 | 2.994505 | 1.013 | 0.1 |  | 12.3 |  |  |  | 74.3 | 9.1389
| Mn | 1.7 | W | 1.3 | Na | 20 | [7 empty] | Si | 77 |  |  | #VALUE! | Sol-gel | 1073 | 0.545 | 0.182 | 2.994505 | 1.013 | 0.1 |  | 36.8 |  |  |  | 64.9 | 23.8832
251 | Ca | 100 | [16 empty] | n.a. | 1073 | 0.9 | 0.1 | 9 | 1.013 | 0.6 | 98 | 11.9 |  |  |  | 55.1 | 6.5569
| Ca | 50 | [6 empty] | C | 50 | [8 empty] | n.a. | 1073 | 0.9 | 0.1 | 9 | 1.013 | 0.6 | 98.9 | 10.7 |  |  |  | 60.8 | 6.5056
252 | Zn | 50 | [6 empty] | S | 50 | [8 empty] | n.a. | 1073 | 0.6 | 0.001 | 600 | 1.013 | 0.24 |  | 1.4 |  | 0 | 100 | 100 | 1.4
253 | Y | 25 | Ba | 50 | [9 empty] | Al | 25 |  |  |  | Sol-gel | 1123 | 0.3 | 0.06 | 5 | 1.013 | 0.024 | 99 | 21.7 |  |  |  | 63 | 13.671
254 | Y | 25.4 | Ba | 38.6 | Zr | 36 | [12 empty] | Therm.decomp. | 1073 | 0.91 | 0.09 | 10.11111 | 1.013 | 0.05 | 85.7 | 14.1 |  | 30.2 | 43 | 73.2 | 10.3212
255 | Li | 10 | Mg | 20 | [9 empty] | Al | 70 |  |  |  | Therm.decomp. | 1048 | 0.9 | 0.1 | 9 | 1.013 | 0.85 |  | 21 |  | 80 | 15 | 95 | 19.95
| Li | 10 | Mo | 5 | Mg | 15 | [7 empty] | Al | 70 |  |  |  | Therm.decomp. | 1048 | 0.9 | 0.1 | 9 | 1.013 | 0.4 |  | 40 |  | 60 | 35 | 95 | 38
256 | Li | 19 | Ti | 81 | [13 empty] | 181 | Therm.decomp. | 1173 | 0.5 | 0.16 | 3.125 | 1.013 | 0.252 | 90 | 12 |  |  |  | 70 | 8.4
257 | Al | 100 | [15 empty] | 9.5 | Impregnation | 1023 | 0.404 | 0.037 | 10.91892 | 1.013 | 311785 |  | 1.5 | 69.5 | 6.1 | 24.6 | 30.7 | 0.4605
| Pb | 9.5 | [11 empty] | Al | 90.5 |  |  | 95.6 | Impregnation | 1023 | 0.404 | 0.037 | 10.91892 | 1.013 | 311785 |  | 4.5 | 50.3 | 9.2 | 39.3 | 48.5 | 2.1825
| Pb | 5.1 | Na | 12.2 | [9 empty] | Al | 82.7 |  |  | 111.6 | Impregnation | 1023 | 0.404 | 0.037 | 10.91892 | 1.013 | 311785 |  | 6.2 | 41.7 | 10.2 | 41.2 | 51.4 | 3.1868
258 | Si | 16.7 | Sr | 83.3 | [13 empty] | 183.3 | Precipitation | 1123 | 0.95 | 0.05 | 19 | 1.013 | 0.052 | 89 | 10.2 |  |  |  | 79 | 8.058
| Ba | 100 | [15 empty] | 44.4 | Precipitation | 1123 | 0.95 | 0.05 | 19 | 1.013 | 0.052 | 80 | 9.9 |  |  |  | 78 | 7.722
| Al | 44.4 | Ba | 55.6 | [13 empty] | 92.6 | Precipitation | 1123 | 0.95 | 0.05 | 19 | 1.013 | 0.052 | 95 | 10.5 | 3 | 27 |  | 84 | 8.82
| Sr | 37 | Mg | 63 | [13 empty] | 87 | Precipitation | 1123 | 0.95 | 0.05 | 19 | 1.013 | 0.052 | 100 | 10.3 | 4 | 31 |  | 83 | 8.549
| Ba | 24 | Mg | 76 | [13 empty] | 77.4 | Precipitation | 1123 | 0.95 | 0.05 | 19 | 1.013 | 0.052 | 99 | 10.3 | 3 | 31 |  | 83 | 8.549
| Li | 1.4 | Sr | 20 | Mg | 78.6 | [11 empty] | 100.2 | Precipitation | 1123 | 0.95 | 0.05 | 19 | 1.013 | 0.052 | 100 | 10 |  |  |  | 88 | 8.8
| Na | 1.6 | Sr | 20 | Mg | 78.4 | [11 empty] | 100.6 | Precipitation | 1123 | 0.95 | 0.05 | 19 | 1.013 | 0.052 | 100 | 9.4 |  |  |  | 89 | 8.366
| Al | 2.2 | Sr | 20 | Mg | 77.8 | [11 empty] | 98.9 | Precipitation | 1123 | 0.95 | 0.05 | 19 | 1.013 | 0.052 | 100 | 10.2 |  |  |  | 83 | 8.466
| Fe | 1.1 | Sr | 20 | Mg | 78.9 | [11 empty] | 101 | Precipitation | 1123 | 0.95 | 0.05 | 19 | 1.013 | 0.052 | 100 | 7.8 |  |  |  | 68 | 5.304
| La | 2.1 | Sr | 20 | Mg | 77.9 | [11 empty] | 98.1 | Precipitation | 1123 | 0.95 | 0.05 | 19 | 1.013 | 0.052 | 100 | 10.6 |  |  |  | 85 | 9.01
| Zr | 0.2 | Sr | 20 | Mg | 79 |  |  | Cl | 0.8 | [7 empty] | 100.8 | Precipitation | 1123 | 0.95 | 0.05 | 19 | 1.013 | 0.052 | 100 | 10.3 |  |  |  | 87 | 8.961
| Zr | 1 | Sr | 20 | Mg | 79 | [11 empty] | 119 | Precipitation | 1123 | 0.95 | 0.05 | 19 | 1.013 | 0.052 | 100 | 10.2 |  |  |  | 83 | 8.466
| Sr | 20 | Mg | 78 |  |  |  |  | P | 2 | [7 empty] | 81 | Precipitation | 1123 | 0.95 | 0.05 | 19 | 1.013 | 0.052 | 100 | 4.6 |  |  |  | 72 | 3.312
| Nb | 1 | Sr | 20 | Mg | 79 | [11 empty] | 100.1 | Precipitation | 1123 | 0.95 | 0.05 | 19 | 1.013 | 0.052 | 100 | 10.4 |  |  |  | 88 | 9.152
| Mo | 1.1 | Sr | 20 | Mg | 78.9 | [11 empty] | 99.7 | Precipitation | 1123 | 0.95 | 0.05 | 19 | 1.013 | 0.052 | 100 | 8 |  |  |  | 69 | 5.52
| Li | 0.8 | Ba | 20 | Mg | 79.2 | [11 empty] | 100.8 | Precipitation | 1123 | 0.95 | 0.05 | 19 | 1.013 | 0.052 | 100 | 10 |  |  |  | 86 | 8.6
| Na | 1.6 | Ba | 20 | Mg | 78.4 | [11 empty] | 100.4 | Precipitation | 1123 | 0.95 | 0.05 | 19 | 1.013 | 0.052 | 100 | 10 |  |  |  | 86 | 8.6
| La | 2 | Ba | 20 | Mg | 78 | [11 empty] | 100 | Precipitation | 1123 | 0.95 | 0.05 | 19 | 1.013 | 0.052 | 100 | 10 |  |  |  | 83 | 8.3
| Sm | 2 | Ba | 20 | Mg | 78 | [11 empty] | 100 | Precipitation | 1123 | 0.95 | 0.05 | 19 | 1.013 | 0.052 | 100 | 10.2 |  |  |  | 82 | 8.364
| Zr | 2 | Ba | 20 | Mg | 78 | [11 empty] | 148 | Precipitation | 1123 | 0.95 | 0.05 | 19 | 1.013 | 0.052 | 96 | 9.1 |  |  |  | 84 | 7.644
259 | Ba | 50 | Pr | 50 | [13 empty] | 54.5 | Therm.decomp. | 1023 | 0.101 | 0.051 | 1.980392 | 1.013 | 0.5 | 68.7 | 20.5 | 65.6 | 13.8 | 20.5 | 34.3 | 7.0315
| Na | 4.5 | Ba | 45.5 | Pr | 45.5 |  |  | Cl | 4.5 | [7 empty] | 145.5 | Therm.decomp. | 1023 | 0.101 | 0.051 | 1.980392 | 1.013 | 0.5 | 55.1 | 26.1 | 59.4 | 30.6 | 22.5 | 53.1 | 13.8591
| Ca | 50 | Pr | 50 | [13 empty] | 54.5 | Therm.decomp. | 1023 | 0.101 | 0.051 | 1.980392 | 1.013 | 0.5 | 99.5 | 25.3 | 92.7 | 3.9 | 3.4 | 7.3 | 1.8469
| Na | 4.5 | Ca | 45.5 | Pr | 45.5 |  |  | Cl | 4.5 | [7 empty] | 145.5 | Therm.decomp. | 1023 | 0.101 | 0.051 | 1.980392 | 1.013 | 0.5 | 94.5 | 33.3 | 57.7 | 34.5 | 7.7 | 42.2 | 14.0526
| La | 50 | Y | 50 | [13 empty] | 54.5 | Therm.decomp. | 1023 | 0.101 | 0.051 | 1.980392 | 1.013 | 0.5 | 99.3 | 36.5 | 73.3 | 21.1 | 5.6 | 26.7 | 9.7455
| Na | 4.5 | La | 45.5 | Y | 45.5 |  |  | Cl | 4.5 | [7 empty] | 145.5 | Therm.decomp. | 1023 | 0.101 | 0.051 | 1.980392 | 1.013 | 0.5 | 91.9 | 40.8 | 49.4 | 35.9 | 14.7 | 50.6 | 20.6448
| Na | 50 | Nb | 50 | [13 empty] | 95.5 | Therm.decomp. | 1023 | 0.101 | 0.051 | 1.980392 | 1.013 | 0.5 | 49 | 16.1 | 59.4 | 18.1 | 20.6 | 38.7 | 6.2307
| Nb | 45.5 | Na | 40.9 |  |  |  |  | Cl | 13.6 | [7 empty] | 104.5 | Therm.decomp. | 1023 | 0.101 | 0.051 | 1.980392 | 1.013 | 0.5 | 89.8 | 45.5 | 54.3 | 43 | 2.6 | 45.6 | 20.748
| K | 50 | Nb | 50 | [13 empty] | 54.5 | Therm.decomp. | 1023 | 0.101 | 0.051 | 1.980392 | 1.013 | 0.5 | 22.3 | 8.5 | 58.8 | 13.8 | 27.4 | 41.2 | 3.502
| Na | 4.5 | K | 45.5 | Nb | 45.5 |  |  | Cl | 4.5 | [7 empty] | 145.5 | Therm.decomp. | 1023 | 0.101 | 0.051 | 1.980392 | 1.013 | 0.5 | 67.2 | 36.8 | 53.4 | 42.9 | 3.6 | 46.5 | 17.112
| Pb | 50 | Ti | 50 | [13 empty] | 54.5 | Therm.decomp. | 1023 | 0.101 | 0.051 | 1.980392 | 1.013 | 0.5 | 2.2 | 0.6 | 100 | 0 | 0 | 0 | 0
| Na | 4.5 | Pb | 45.5 | Ti | 45.5 |  |  | Cl | 4.5 | [7 empty] | 100 | Therm.decomp. | 1023 | 0.101 | 0.051 | 1.980392 | 1.013 | 0.5 | 45.8 | 26.5 | 34.2 | 48.5 | 17.3 | 65.8 | 17.437
| Na | 4.5 | Li | 45.5 | Nb | 45.5 |  |  | Cl | 4.5 | [7 empty] | 100 | Therm.decomp. | 1023 | 0.101 | 0.051 | 1.980392 | 1.013 | 0.5 | 25.1 | 16.9 | 24 | 55.5 | 20.5 | 76 | 12.844
| Na | 4.5 | Li | 45.5 | Ta | 45.5 |  |  | Cl | 4.5 | [7 empty] | 100 | Therm.decomp. | 1023 | 0.101 | 0.051 | 1.980392 | 1.013 | 0.5 | 60.5 | 33.4 | 37.8 | 58.4 | 3.8 | 62.2 | 20.7748
| Na | 4.5 | Pb | 45.5 | Ti | 45.5 |  |  | Cl | 4.5 | [7 empty] | 102.5 | Therm.decomp. | 1023 | 0.101 | 0.051 | 1.980392 | 1.013 | 13.2 |  | 50.7 |  |  |  | 55.7 | 28.2399
260 | Na | 7 | Al | 42 | Li | 51 | [11 empty] | 193 | Therm.decomp. | 1123 | 0.182 | 0.062 | 2.935484 | 1.013 | 0.553 | 78.9 | 20.4 | 45.6 | 37.5 | 16.8 | 54.3 | 11.0772
261 | La | 100 | [15 empty] | 50 | precipitation | 1073 | 0.333 | 0.067 | 4.970149 | 1.013 | 0.033 | 90 | 26 |  |  |  | 58 | 15.08
262 | Sr | 50 | Fe | 50 | [13 empty] | 70 | Therm.decomp. | 1000 | 0.84 | 0.033 | 25.45455 | 1.013 | 0.61 | 95 | 4 | 50 | 15 | 35 | 50 | 2
| Ca | 20 | Ti | 20 | Co | 30 | Sr | 30 | [9 empty] | 105 | Therm.decomp. | 1020 | 0.84 | 0.033 | 25.45455 | 1.013 | 0.61 | 94 | 12 | 95 | 1 | 4 | 5 | 0.6
263 | W | 25 | Ba | 75 | [13 empty] | 125 | Therm.decomp. |  | 0.3 | 0.147 | 2.040816 | 1.013 | 0.06 | 9.1 | 4.1 | 27.9 |  |  | 72.1 | 2.9561
| Ba | 50 | Ce | 50 | [13 empty] | 60 | Therm.decomp. |  | 0.3 | 0.147 | 2.040816 | 1.013 | 0.06 | 94.9 | 31.5 | 66.4 |  |  | 33.6 | 10.584
| Ce | 10 | W | 22.5 | Ba | 67.5 | [11 empty] | 100 | Therm.decomp. |  | 0.3 | 0.147 | 2.040816 | 1.013 | 0.06 | 90.9 | 38.4 | 51.1 |  |  | 48.9 | 18.7776
| Ce | 10 | W | 20 | Ba | 70 | [11 empty] | 110 | Therm.decomp. |  | 0.3 | 0.147 | 2.040816 | 1.013 | 0.06 | 91.7 | 36.8 | 54.6 |  |  | 45.4 | 16.7072
264 | La | 25 | [6 empty] | F | 75 | [8 empty] | Therm.decomp. | 1023 | 0.167 | 0.064 | 2.609375 | 1.013 | 0.6 |  | 25 |  |  |  | 50 | 12.5
265 | Ce | 20 | Ba | 26.7 |  |  |  |  | F | 53.3 | [7 empty] | 86.3 | Therm.decomp. | 1073 | 0.73 | 0.27 | 2.703704 | 1.013 | 0.24 |  | 34 | 45.7 | 34 | 20.3 | 54.3 | 18.462
| Ru | 6.3 | Sb | 18.7 | Bi | 25 | Ba | 50 | [9 empty] | 106.2 | Therm.decomp. | 1023 | 0.667 | 0.33 | 2.021212 | 1.013 | 0.083 |  | 32.2 | 60.1 | 26.8 | 5.5 | 32.3 | 10.4006
| Sb | 12.5 | Bi | 37.5 | Ba | 50 | [11 empty] | 100 | Therm.decomp. | 1023 | 0.667 | 0.33 | 2.021212 | 1.013 | 0.083 |  | 32.4 | 68.3 | 23.7 | 4.4 | 28.1 | 9.1044
| Ru | 12.5 | Bi | 37.5 | Ba | 50 | [11 empty] | 112.5 | Therm.decomp. | 1023 | 0.667 | 0.33 | 2.021212 | 1.013 | 0.083 |  | 27.6 | 68.5 | 21.9 | 6.3 | 28.2 | 7.7832
| Sb | 25 | La | 12.5 | Bi | 12.5 | Ba | 50 | [9 empty] | 91.7 | Therm.decomp. | 1023 | 0.667 | 0.33 | 2.021212 | 1.013 | 0.083 |  | 35.9 | 52.4 | 25.1 | 17.5 | 42.6 | 15.2934
| Ni | 16.7 | Sb | 16.7 | Bi | 16.6 | Ba | 50 | [9 empty] | 100 | Therm.decomp. | 1023 | 0.667 | 0.33 | 2.021212 | 1.013 | 0.083 |  | 33.4 | 61.6 | 24.7 | 5.8 | 30.5 | 10.187
| Ni | 16.7 | Sb | 16.7 | Ta | 16.6 | Ba | 50 | [9 empty] | 100 | Therm.decomp. | 1023 | 0.667 | 0.33 | 2.021212 | 1.013 | 0.083 |  | 31.6 | 64.9 | 23.1 | 4.1 | 27.2 | 8.5952
| Ni | 16.7 | Sb | 16.7 | Nb | 16.6 | Ba | 50 | [9 empty] | 95.8 | Therm.decomp. | 1023 | 0.667 | 0.33 | 2.021212 | 1.013 | 0.083 |  | 33.4 | 64.5 | 22.9 | 4.3 | 27.2 | 9.0848
266 | Sb | 12.5 | Ta | 25 | Li | 12.5 | Ba | 50 | [9 empty] | 112.5 | Therm.decomp. | 1123 | 0.667 | 0.33 | 2.021212 | 1.013 | 0.083 |  | 36.4 | 66 | 22.6 | 3.2 | 25.8 | 9.3912
| Sb | 25 | Ta | 12.5 | Na | 12.5 | Ba | 50 | [9 empty] | 87.5 | Therm.decomp. | 1123 | 0.667 | 0.33 | 2.021212 | 1.013 | 0.083 |  | 38.3 | 75.9 | 17.4 | 2.9 | 20.3 | 7.7749
| Sb | 12.5 | Ta | 25 | Na | 12.5 | Ba | 50 | [9 empty] | 100 | Therm.decomp. | 1123 | 0.667 | 0.33 | 2.021212 | 1.013 | 0.083 |  | 35 | 66.5 | 22.3 | 3.6 | 25.9 | 9.065
| Sb | 12.5 | Nb | 25 | Na | 12.5 | Ba | 50 | [9 empty] | 112.5 | Therm.decomp. | 1123 | 0.667 | 0.33 | 2.021212 | 1.013 | 0.083 |  | 35.6 | 69.1 | 21.3 | 2.8 | 24.1 | 8.5796
| Sb | 25 | Ta | 12.5 | Li | 12.5 | Ba | 50 | [9 empty] | 100 | Therm.decomp. | 1123 | 0.667 | 0.33 | 2.021212 | 1.013 | 0.083 |  | 36.3 | 66.7 | 22.5 | 2.9 | 25.4 | 9.2202
| Sb | 25 | Nb | 12.5 | Li | 12.5 | Ba | 50 | [9 empty] | 87.5 | Therm.decomp. | 1123 | 0.667 | 0.33 | 2.021212 | 1.013 | 0.083 |  | 38.5 | 79.3 | 14.8 | 3.8 | 18.6 | 7.161
| Sb | 12.5 | Nb | 25 | Li | 12.5 | Ba | 50 | [9 empty] | 88.6 | Therm.decomp. | 1123 | 0.667 | 0.33 | 2.021212 | 1.013 | 0.083 |  | 36.3 | 66.9 | 23.5 | 2.8 | 26.3 | 9.5469
267 | Ni | 1.1 | K | 9 | Ca | 89.9 | [11 empty] | 101 | Therm.decomp. | 903 | 0.3 | 0.12 | 2.5 | 1.013 | 9000 |  | 37 |  |  |  | 54.2 | 20.054
| Ni | 2.1 | K | 8.9 | Ca | 89 | [11 empty] | 99.1 | Therm.decomp. | 923 | 0.3 | 0.12 | 2.5 | 1.013 | 9000 |  | 35.1 |  |  |  | 53.3 | 18.7083
| Ni | 1.2 | K | 2.3 | Ca | 96.5 | [11 empty] | 99.9 | Therm.decomp. | 903 | 0.3 | 0.12 | 2.5 | 1.013 | 9000 |  | 34 |  |  |  | 55.5 | 18.87
| Co | 1.1 | K | 9 | Ca | 89.9 | [11 empty] | 100 | Therm.decomp. | 1023 | 0.3 | 0.12 | 2.5 | 1.013 | 9000 |  | 34.1 |  |  |  | 53.4 | 18.2094
| Ba | 1.1 | Ni | 1 | K | 8.9 | Ca | 89 | [9 empty] | 100 | Therm.decomp. | 983 | 0.3 | 0.12 | 2.5 | 1.013 | 9000 |  | 35.8 |  |  |  | 54.9 | 19.6542
| Ni | 1.1 | K | 9 | Ba | 89.9 | [11 empty] | 99.7 | Therm.decomp. | 1053 | 0.3 | 0.12 | 2.5 | 1.013 | 9000 |  | 29.6 |  |  |  | 34.3 | 10.1528
| Sn | 0.8 | Li | 17.2 | Mg | 82 | [11 empty] | 118 | Therm.decomp. | 923 | 0.3 | 0.12 | 2.5 | 1.013 | 9000 |  | 21.7 |  |  |  | 37 | 8.029
268 | Li | 18.8 | Mg | 62.4 |  |  |  |  | Cl | 18.8 | [7 empty] | 131.2 | Sol-gel | 923 | 0.132 | 0.05 | 2.64 | 1.013 | 7.2 | 85 | 36.3 | 43.3 | 49.7 | 6.9 | 56.6 | 20.5458
269 | Mn | 50 | Mo | 50 | [13 empty] | 51 | impregnation | 973 | 0.4 | 0.2 | 2 | 1.013 | 7.2 | 10 | 3.3 | 79 |  |  | 2.4 | 0.0792
| Li | 1 | Mn | 49.5 | Mo | 49.5 | [11 empty] | 100 | impregnation | 973 | 0.4 | 0.2 | 2 | 1.013 | 7.2 | 16 | 6.4 | 63 |  |  | 24 | 1.536
| Na | 1 | Mn | 49.5 | Mo | 49.5 | [11 empty] | 100 | impregnation | 973 | 0.4 | 0.2 | 2 | 1.013 | 7.2 | 28 | 9.8 | 63 |  |  | 19 | 1.862
| K | 1 | Mn | 49.5 | Mo | 49.5 | [11 empty] | 149 | impregnation | 973 | 0.4 | 0.2 | 2 | 1.013 | 7.2 | 12 | 5.4 | 44 |  |  | 43 | 2.322
270 | Sr | 50 | Ti | 50 | [14 empty] | Therm.decomp. | 1003 | 0.286 | 0.143 | 2 | 1.013 | 0.06 |  | 10.1 |  |  |  | 29 | 2.929
| Sr | 66.7 | Ti | 33.3 | [14 empty] | Therm.decomp. | 1003 | 0.286 | 0.143 | 2 | 1.013 | 0.06 |  | 12.6 |  |  |  | 33.3 | 4.1958
| Sr | 50 | Sn | 50 | [14 empty] | Therm.decomp. | 1003 | 0.286 | 0.143 | 2 | 1.013 | 0.06 |  | 6.2 |  |  |  | 24.2 | 1.5004
| Sr | 66.7 | Sn | 33.3 | [14 empty] | Therm.decomp. | 1003 | 0.286 | 0.143 | 2 | 1.013 | 0.06 |  | 8 |  |  |  | 27.4 | 2.192
| Sr | 50 | Zr | 50 | [14 empty] | Therm.decomp. | 1003 | 0.286 | 0.143 | 2 | 1.013 | 0.06 |  | 12.3 |  |  |  | 26.1 | 3.2103
| Sr | 66.7 | Zr | 33.3 | [14 empty] | Therm.decomp. | 1003 | 0.286 | 0.143 | 2 | 1.013 | 0.06 |  | 10.4 |  |  |  | 30.7 | 3.1928
271 | Sr | 3.9 | La | 96.1 | [14 empty] | n.a. | 973 | 0.826 | 0.173 | 4.774566 | 1.013 | 0.05 |  | 25 |  |  |  | 55 | 13.75
| Sr | 3.9 | La | 92.2 |  |  |  |  | S | 3.9 | [8 empty] | Impregnation | 973 | 0.826 | 0.173 | 4.774566 | 1.013 | 0.05 |  | 21 |  |  |  | 45 | 9.45
272 | Ba | 25 | Ce | 25 |  |  |  |  | F | 50 | [8 empty] | Therm.decomp. | 1073 | 0.2 | 0.25 | 0.8 | 1.013 | 0.24 |  | 32.8 |  | 31.9 | 20 | 51.9 | 17.0232
| Ba | 28.6 | Ce | 14.3 |  |  |  |  | F | 57.1 | [8 empty] | Therm.decomp. | 1073 | 0.2 | 0.25 | 0.8 | 1.013 | 0.24 |  | 33.7 |  | 32.3 | 21 | 53.3 | 17.9621
| Ba | 30 | Ce | 10 |  |  |  |  | F | 60 | [8 empty] | Therm.decomp. | 1073 | 0.2 | 0.25 | 0.8 | 1.013 | 0.24 |  | 32.9 |  | 33.7 | 21 | 54.7 | 17.9963
| Ba | 30.8 | Ce | 7.6 |  |  |  |  | F | 61.6 | [8 empty] | Therm.decomp. | 1073 | 0.2 | 0.25 | 0.8 | 1.013 | 0.24 |  | 34 |  | 33.6 | 20 | 53.6 | 18.224
| Ba | 31.3 | Ce | 6.2 |  |  |  |  | F | 62.5 | [8 empty] | Therm.decomp. | 1073 | 0.2 | 0.25 | 0.8 | 1.013 | 0.24 |  | 32.8 |  | 31 | 21 | 52 | 17.056
| La | 100 | [16 empty] | Therm.decomp. | 873 | 0.2 | 0.25 | 0.8 | 1.013 | 0.24 |  | 29.1 |  | 24.6 | 20.2 | 44.8 | 13.0368
| La | 25 | [6 empty] | F | 75 | [8 empty] | Therm.decomp. | 1023 | 0.2 | 0.25 | 0.8 | 1.013 | 0.24 |  | 2.1 |  | 0 | 53.8 | 53.8 | 1.1298
| Sr | 100 | [16 empty] | Therm.decomp. | 1023 | 0.2 | 0.25 | 0.8 | 1.013 | 0.24 |  | 0.9 |  | 0 | 51.2 | 51.2 | 0.4608
| Sr | 20 | La | 80 | [14 empty] | Therm.decomp. | 873 | 0.2 | 0.25 | 0.8 | 1.013 | 0.24 |  | 28.4 |  | 27.2 | 22.6 | 49.8 | 14.1432
| Sr | 50 | La | 50 | [14 empty] | Therm.decomp. | 973 | 0.2 | 0.25 | 0.8 | 1.013 | 0.24 |  | 30.2 |  | 29.2 | 21.7 | 50.9 | 15.3718
| Sr | 20 | La | 20 |  |  |  |  | F | 60 | [8 empty] | Therm.decomp. | 1023 | 0.2 | 0.25 | 0.8 | 1.013 | 0.24 |  | 31.8 |  | 37.8 | 16.2 | 54 | 17.172
| Sr | 33 | La | 16.7 |  |  |  |  | F | 50.3 | [8 empty] | Therm.decomp. | 973 | 0.2 | 0.25 | 0.8 | 1.013 | 0.24 |  | 33.1 |  | 36.4 | 20.5 | 56.9 | 18.8339
| Sr | 50 | La | 12.5 |  |  |  |  | F | 37.5 | [8 empty] | Therm.decomp. | 1023 | 0.2 | 0.25 | 0.8 | 1.013 | 0.24 |  | 33.8 |  | 40 | 13.9 | 53.9 | 18.2182
273 | Fe | 3 | [11 empty] | Si | 97 |  |  |  | Impregnation | 1123 | 0.05 | 0.03 | 1.666667 | 1.013 |  |  | 10 |  |  |  | 60 | 6
274 | Na | 50 | La | 50 | [13 empty] | 63 | Therm.decomp. | 1023 | 0.9 | 0.1 | 9 | 1.013 | 0.6 |  | 8 |  | 6 | 14 | 20 | 1.6
| V | 13 | Na | 43.5 | La | 43.5 | [11 empty] | 100 | Therm.decomp. | 1023 | 0.9 | 0.1 | 9 | 1.013 | 0.6 |  | 16 |  | 7 | 13 | 20 | 3.2
| Nb | 13 | Na | 43.5 | La | 43.5 | [11 empty] | 100 | Therm.decomp. | 1023 | 0.9 | 0.1 | 9 | 1.013 | 0.6 |  | 16 |  | 8 | 12.5 | 20.5 | 3.28
| Ta | 13 | Na | 43.5 | La | 43.5 | [11 empty] | 110.1 | Therm.decomp. | 1023 | 0.9 | 0.1 | 9 | 1.013 | 0.6 |  | 18 |  | 8 | 12.5 | 20.5 | 3.69
| Nb | 23.1 | Na | 76.9 | [13 empty] | 89.9 | Therm.decomp. | 1023 | 0.9 | 0.1 | 9 | 1.013 | 0.6 |  | 4 |  | 3.6 | 11 | 14.6 | 0.584
| Nb | 13 | Na | 43.5 | Sc | 43.5 | [11 empty] | 100 | Therm.decomp. | 1023 | 0.9 | 0.1 | 9 | 1.013 | 0.6 |  | 14 |  | 6.5 | 13 | 19.5 | 2.73
| Nb | 13 | Na | 43.5 | Y | 43.5 | [11 empty] | 100 | Therm.decomp. | 1023 | 0.9 | 0.1 | 9 | 1.013 | 0.6 |  | 16.7 |  | 7.8 | 13 | 20.8 | 3.4736
| Nb | 13 | Na | 43.5 | La | 43.5 | [11 empty] | 100 | Therm.decomp. | 1023 | 0.9 | 0.1 | 9 | 1.013 | 0.6 |  | 15.8 |  | 8 | 13.5 | 21.5 | 3.397
| Nb | 13 | Na | 43.5 | Ce | 43.5 | [11 empty] | 100 | Therm.decomp. | 1023 | 0.9 | 0.1 | 9 | 1.013 | 0.6 |  | 14.5 |  | 6.5 | 13.2 | 19.7 | 2.8565
| Nb | 13 | Na | 43.5 | Sm | 43.5 | [11 empty] | 94.2 | Therm.decomp. | 1023 | 0.9 | 0.1 | 9 | 1.013 | 0.6 |  | 14.5 |  | 7 | 13.2 | 20.2 | 2.929
275 | Ba | 7.2 | La | 78.2 |  |  |  |  | F | 14.6 | [7 empty] | 142.8 | Therm.decomp. | 1053 | 0.8 | 0.2 | 4 | 1.013 | 0.24 |  | 28.7 | 32.7 | 44.6 | 22.6 | 67.2 | 19.2864
276 | Mn | 50 | Mg | 50 | [13 empty] | 83.3 | Impregnation | 1023 | 0.75 | 0.25 | 3 | 1.013 | 0.25 |  | 24.5 |  |  |  | 19.7 | 4.8265
| Li | 33.3 | Mn | 33.3 | Mg | 33.4 | [11 empty] | 100 | Impregnation | 1023 | 0.75 | 0.25 | 3 | 1.013 | 0.25 |  | 25.9 |  |  |  | 25 | 6.475
| Na | 33.3 | Mn | 33.3 | Mg | 33.4 | [11 empty] | 100 | Impregnation | 1023 | 0.75 | 0.25 | 3 | 1.013 | 0.25 |  | 24.8 |  |  |  | 21 | 5.208
| K | 33.3 | Mn | 33.3 | Mg | 33.4 | [11 empty] | 86.7 | Impregnation | 1023 | 0.75 | 0.25 | 3 | 1.013 | 0.25 |  | 24.7 |  |  |  | 20.4 | 5.0388
| Mn | 20 | Mg | 20 | Na | 60 | [11 empty] | 113.3 | Impregnation | 1023 | 0.75 | 0.25 | 3 | 1.013 | 0.25 |  | 25.1 |  |  |  | 24.4 | 6.1244
| Na | 33.3 | Mn | 33.3 | Mg | 33.4 | [11 empty] | 166.7 | Impregnation | 1023 | 0.75 | 0.25 | 3 | 1.013 | 0.25 |  | 23.7 |  |  |  | 19 | 4.503
277 | Ca | 100 | [16 empty] | Therm.decomp. | 1013 | 0.67 | 0.07 | 9.571429 | 1.013 | 0.11 | 94 | 11 |  | 33 | 18 | 51 | 5.61
| Na | 11.9 | Ca | 88.1 | [14 empty] | Therm.decomp. | 1013 | 0.67 | 0.07 | 9.571429 | 1.013 | 0.96 | 93 | 15 |  | 36 | 30 | 66 | 9.9
| Li | 11 | Ca | 89 | [14 empty] | Therm.decomp. | 1013 | 0.67 | 0.07 | 9.571429 | 1.013 | 1.37 | 96 | 16 |  | 29 | 34 | 63 | 10.08
278 | Na | 8.1 | Pb | 18.5 | [9 empty] | Al | 36.7 | Si | 36.7 |  | Therm.decomp. | 1023 | 0.7 | 0.07 | 10 | 1.013 | 1.03 | 25.3 | 2.1 |  | 8 | 33.1 | 41.1 | 0.8631
| Pb | 20 | [11 empty] | Al | 40 | Si | 40 |  | Therm.decomp. | 1023 | 0.7 | 0.07 | 10 | 1.013 | 1.03 | 58.4 | 3.9 |  | 5 | 14.5 | 19.5 | 0.7605
279 | Pb | 33.3 | Al | 66.7 | [14 empty] | Sol-gel | 993 | 0.356 | 0.049 | 7.265306 | 1.013 | 0.65 |  | 9.7 |  |  |  | 81 | 7.857
| Pb | 33.3 | Al | 66.7 | [14 empty] | precipitation | 1123 | 0.477 | 0.067 | 7.119403 | 1.013 | 0.75 |  | 12.2 |  |  |  | 50.3 | 6.1366
280 | La | 100 | [10 empty] | Cl |  |  |  |  | 25 | Therm.decomp. | 923 | 0.75 | 0.25 | 3 | 1.013 | 0.24 |  | 29.3 | 58.3 | 24.6 | 19.2 | 43.8 | 12.8334
| La | 25 | [6 empty] | F | 75 | [7 empty] | 175 | Therm.decomp. | 1023 | 0.75 | 0.25 | 3 | 1.013 | 0.24 |  | 2.1 | 46.2 | 0 | 53.8 | 53.8 | 1.1298
| Sr | 100 | [15 empty] | 25 | Therm.decomp. | 1023 | 0.75 | 0.25 | 3 | 1.013 | 0.24 |  | 0.9 | 48.8 | 0 | 51.2 | 51.2 | 0.4608
| Sr | 25 | [6 empty] | F | 75 | [7 empty] | 108.3 | Therm.decomp. | 1023 | 0.75 | 0.25 | 3 | 1.013 | 0.24 |  | 0.7 | 46 | 0 | 54 | 54 | 0.378
| Sr | 33.3 | La | 66.7 | [13 empty] | 79.6 | Therm.decomp. | 973 | 0.75 | 0.25 | 3 | 1.013 | 0.24 |  | 30.2 | 49.1 | 29.2 | 21.7 | 50.9 | 15.3718
| Sr | 12.9 | La | 61.5 |  |  |  |  | F | 25.6 | [7 empty] | 93.4 | Therm.decomp. | 973 | 0.75 | 0.25 | 3 | 1.013 | 0.24 |  | 34.7 | 42.5 | 35.8 | 21.7 | 57.5 | 19.9525
281 | Pb | 6.3 | Ca | 93.7 | [13 empty] | 193.7 | Therm.decomp. | 973 | 0.29 | 0.04 | 7.25 | 1.013 | 1.2 | 80 | 15 |  |  |  | 78 | 11.7
282 | Fe | 100 | [15 empty] | 16.6 | Impregnation | 1023 | 0.32 | 0.08 | 4 | 1.013 | 0.24 | 100 | 13.5 | 100 | 0 | 0 | 0 | 0
| Na | 16.6 | Fe | 66.7 |  |  |  |  | Cl | 16.7 | [7 empty] | 139 | Impregnation | 1023 | 0.32 | 0.08 | 4 | 1.013 | 0.24 | 100 | 18.2 | 70.5 | 15.7 |  | 29.1 | 5.2962
| Fe | 55.6 | Na | 13.9 |  |  |  |  | B | 16.6 | Cl | 13.9 | [5 empty] | 144.4 | Impregnation | 1023 | 0.32 | 0.08 | 4 | 1.013 | 0.24 |  | 22.7 | 23.7 | 54.6 |  | 75.8 | 17.2066
283 | Ag | 100 | [15 empty] | 5 | Impregnation | 1080 | 0.632 | 0.16 | 3.95 | 1.013 | 0.5 |  | 13 |  |  |  | 32 | 4.16
| Na | 5 | Ag | 90 |  |  |  |  | P | 5 | [7 empty] | 95.3 | Impregnation | 1100 | 0.632 | 0.16 | 3.95 | 1.013 | 0.5 |  | 7 |  |  |  | 91 | 6.37
284 | Au | 0.3 | La | 1.8 | Ca | 97.9 | [11 empty] | 116.4 | Impregnation | 1073 | 0.69 | 0.31 | 2.225806 | 1.013 | 0.29 |  | 32.3 |  |  |  | 35.8 | 11.5634
285 | Sr | 16.7 | La | 33.3 | Ca | 50 | [11 empty] | 116.6 | Impregnation | 1073 | 0.9 | 0.1 | 9 | 1.013 | 0.06 |  | 18.5 |  |  |  | 78.4 | 14.504
| La | 33.3 | Ca | 66.7 | [13 empty] | 71.4 | Impregnation | 1073 | 0.9 | 0.1 | 9 | 1.013 | 0.06 |  | 14.8 |  |  |  | 67.4 | 9.9752
| Sr | 4.7 | La | 33.3 | Ca | 62 | [11 empty] | 102.8 | Impregnation | 1073 | 0.9 | 0.1 | 9 | 1.013 | 0.06 |  | 16.8 |  |  |  | 77.3 | 12.9864
286 | Na | 7.5 | Ca | 92.5 | [13 empty] | 192.5 | sol-gel | 1063 | 0.9 | 0.1 | 9 | 1.013 | 0.6 | 95 | 18 |  |  |  | 80 | 14.4
287 | Ti | 100 | [15 empty] | 9.9 | Impregnation | 1073 | 0.75 | 0.25 | 3 | 1.013 | 2.1 |  | 6.3 |  | 7.5 |  | 13.8 | 0.8694
| Mn | 9.9 | Ti | 90.1 | [13 empty] | 90.8 | Impregnation | 1073 | 0.75 | 0.25 | 3 | 1.013 | 2.1 |  | 17.7 |  | 11.8 |  | 23 | 4.071
| La | 0.7 | Mn | 9.3 | Ti | 90 | [11 empty] | 100.3 | Impregnation | 1073 | 0.75 | 0.25 | 3 | 1.013 | 2.1 |  | 16 |  | 0.8 |  | 2.8 | 0.448
| Li | 1 | Mn | 9 | Ti | 90 | [11 empty] | 100 | Impregnation | 1073 | 0.75 | 0.25 | 3 | 1.013 | 2.1 |  | 22.1 |  | 55.2 |  | 71.5 | 15.8015
| Li | 1 | La | 0.7 | Mn | 8.3 | Ti | 90 | [9 empty] | 100.8 | Impregnation | 1073 | 0.75 | 0.25 | 3 | 1.013 | 2.1 |  | 27.5 |  | 61.2 |  | 76.1 | 20.9275
288 | V | 1.8 | Na | 18.4 | Mo | 1.1 | Si | 78.7 |  |  |  |  | Cl |  |  |  |  | 101.7 | Therm.decomp. | 1023 | 0.212 | 0.033 | 6.424242 | 1.013 | 0.29 |  | 17 | 20 |  |  | 70 | 11.9
289 | Sr | 3.5 | [11 empty] | Si | 96.5 |  |  | 103.1 | Impregnation | 1048 | 0.283 | 0.04 | 7.075 | 1.013 | 3 |  | 9 |  | 10 | 7 | 17 | 1.53
| Li | 6.6 | Sr | 7.4 | [9 empty] | Si | 86 |  |  | 93.7 | Impregnation | 1048 | 0.283 | 0.04 | 7.075 | 1.013 | 3 |  | 4 |  | 43 | 15 | 58 | 2.32
290 | Ce | 0.3 | Li | 15.6 | Mg | 84.1 | [11 empty] | 100 | Impregnation | 1003 | 0.667 | 0.333 | 2.003003 | 1.013 | 1.32 |  | 38.8 | 61.5 | 35.1 | 3.4 | 38.5 | 14.938
| Ce | 0.3 | Li | 23 | Ca | 12.9 | Mg | 63.8 | [9 empty] | 199.7 | Impregnation | 1003 | 0.667 | 0.333 | 2.003003 | 1.013 | 1.32 |  | 28 | 23.2 | 57.5 | 19.3 | 76.8 | 21.504
291 | Bi | 100 | [15 empty] | 4 | Therm.decomp. | 1088 | 0.34 | 0.13 | 2.615385 | 1.013 | 0.5 |  | 14.36 | 64.3 | 19.4 | 11.7 | 31.1 | 4.46596
| Sm | 4 | Bi | 96 | [13 empty] | 100 | Therm.decomp. | 1088 | 0.34 | 0.13 | 2.615385 | 1.013 | 0.5 |  | 18.93 | 64 | 22.7 | 9.5 | 32.2 | 6.09546
| Er | 4 | Bi | 96 | [13 empty] | 100 | Therm.decomp. | 1088 | 0.34 | 0.13 | 2.615385 | 1.013 | 0.5 |  | 19.4 | 62.8 | 23.7 | 7.9 | 31.6 | 6.1304
| Lu | 4 | Bi | 96 | [13 empty] | 99 | Therm.decomp. | 1088 | 0.34 | 0.13 | 2.615385 | 1.013 | 0.5 |  | 20.16 | 63.9 | 24.9 | 7.4 | 32.3 | 6.51168
292 | W | 3 | [11 empty] | Si | 97 |  |  | 106.1 | Impregnation | 1073 | 0.43 | 0.14 | 3.071429 | 1.013 | 0.15 |  | 22.5 |  |  |  | 4.2 | 0.945
| Na | 9.1 | W | 4.5 | [9 empty] | Si | 86.4 |  |  | 113.9 | Impregnation | 1073 | 0.43 | 0.14 | 3.071429 | 1.013 | 0.15 |  | 23.4 |  |  |  | 70.2 | 16.4268
| Li | 23 | W | 3.8 | [9 empty] | Si | 73.2 |  |  | 92.8 | Impregnation | 1073 | 0.43 | 0.14 | 3.071429 | 1.013 | 0.15 |  | 17.4 |  |  |  | 50.9 | 8.8566
293 | Na | 15.8 | W | 7.9 | [9 empty] | Si | 76.3 |  |  | 93.2 | Therm.decomp. | 1053 | 0.42 | 0.087 | 4.827586 | 1.013 | 1 | 19.5 | 4.1 | 25.7 | 16.7 | 57.6 | 74.3 | 3.0463
| Na | 9 | W | 4.5 | [9 empty] | La | 86.5 |  |  | 106.8 | Therm.decomp. | 1053 | 0.42 | 0.087 | 4.827586 | 1.013 | 1 | 97 | 25.8 | 46.7 | 28.7 | 24.6 | 53.3 | 13.7514
| Na | 15.8 | W | 7.9 | [9 empty] | Ce | 76.3 |  |  | 87.5 | Therm.decomp. | 1053 | 0.42 | 0.087 | 4.827586 | 1.013 | 1 | 94.8 | 22.4 | 26.5 | 35.8 | 37.7 | 73.5 | 16.464
| Na | 3.3 | W | 1.6 | [9 empty] | Pr | 95.1 |  |  | 105.7 | Therm.decomp. | 1053 | 0.42 | 0.087 | 4.827586 | 1.013 | 1 | 94.5 | 27.6 | 37.7 | 29.5 | 32.8 | 62.3 | 17.1948
| Na | 9 | W | 4.5 | [9 empty] | Nd | 86.5 |  |  | 100 | Therm.decomp. | 1053 | 0.42 | 0.087 | 4.827586 | 1.013 | 1 | 88.6 | 25.2 | 35.7 | 33.7 | 30.6 | 64.3 | 16.2036
| Na | 9 | W | 4.5 | [9 empty] | Sm | 86.5 |  |  | 95.8 | Therm.decomp. | 1053 | 0.42 | 0.087 | 4.827586 | 1.013 | 1 | 92.5 | 26.3 | 36.7 | 33.1 | 30.2 | 63.3 | 16.6479
| Na | 4.8 | W | 2.4 | [9 empty] | Tb | 92.8 |  |  | 104.2 | Therm.decomp. | 1053 | 0.42 | 0.087 | 4.827586 | 1.013 | 1 | 95.4 | 26.6 | 43.9 | 25.1 | 31 | 56.1 | 14.9226
| Na | 9 | W | 4.5 | [9 empty] | Dy | 86.5 |  |  | 100 | Therm.decomp. | 1053 | 0.42 | 0.087 | 4.827586 | 1.013 | 1 | 88.1 | 22.7 | 41.6 | 28.4 | 30 | 58.4 | 13.2568
| Na | 9 | W | 4.5 | [9 empty] | Yb | 86.5 |  |  | 92.8 | Therm.decomp. | 1053 | 0.42 | 0.087 | 4.827586 | 1.013 | 1 | 76.5 | 20.5 | 43.5 | 25.5 | 31 | 56.5 | 11.5825
294 | Mn | 1.8 | Na | 9.1 | W | 4.8 | Mg | 84.3 | [9 empty] | 198.2 | Impregnation | 1073 | 0.88 | 0.12 | 7.333333 | 1.013 | 0.52 |  | 20 |  |  |  | 80 | 16
295 | Zn | 100 | [15 empty] | 48.5 | precipitation | 1023 | 0.08 | 0.04 | 2 | 1.013 | 0.6 |  | 11 | 74 |  |  | 26 | 2.86
| Zn | 48.5 | [11 empty] | Al | 51.5 |  |  | 67.3 | precipitation | 1023 | 0.08 | 0.04 | 2 | 1.013 | 0.6 |  | 11 | 23.2 | 18 | 33 | 51 | 5.61
| Zn | 15.8 | [11 empty] | Si | 84.2 |  |  | 97.2 | precipitation | 1023 | 0.08 | 0.04 | 2 | 1.013 | 0.6 |  | 6.7 | 83 |  |  | 16 | 1.072
| Na | 13 | Zn | 36.5 |  |  |  |  | Cl | 12.9 |  |  |  | Al | 37.6 |  |  | 98.6 | precipitation | 1023 | 0.08 | 0.04 | 2 | 1.013 | 0.6 |  | 27 | 45 | 49 | 6.4 | 55.4 | 14.958
| Na | 11.6 | Zn | 12.1 |  |  |  |  | Cl | 11.5 |  |  |  | Si | 64.8 |  |  | 104.5 | precipitation | 1023 | 0.08 | 0.04 | 2 | 1.013 | 0.6 |  | 7.2 | 43 |  |  | 57 | 4.104
| Li | 16.1 | Zn | 32.9 |  |  |  |  | Cl | 16.1 |  |  |  | Al | 34.9 |  |  | 93.6 | precipitation | 1023 | 0.08 | 0.04 | 2 | 1.013 | 0.6 |  | 29 | 20.9 | 78 | 1.8 | 79.8 | 23.142
| K | 9.7 | Zn | 24 |  |  |  |  | Cl | 9.6 |  |  |  | Al | 56.7 |  |  | 140.3 | precipitation | 1023 | 0.08 | 0.04 | 2 | 1.013 | 0.6 |  | 16 | 32.2 | 51 | 17 | 68 | 10.88
296 | Ba | 50 | Ti | 50 | [13 empty] | 55.6 | sol-gel | 1023 | 0.133 | 0.0665 | 2 | 1.013 | 12 | 100 | 40 |  |  |  | 35 | 14
297 | Pb | 5.6 | Ca | 94.4 | [13 empty] | 97.4 | Therm.decomp. | 1023 | 0.067 | 0.033 | 2.030303 | 1.013 | 1.8 |  | 29 |  |  |  | 13 | 3.77
| La | 3 | Pb | 5.9 | Ca | 91.1 | [11 empty] | 103.8 | Therm.decomp. | 1023 | 0.067 | 0.033 | 2.030303 | 1.013 | 1.8 |  | 32 |  |  |  | 26 | 8.32
| K | 6.8 | Pb | 5.5 | Ca | 87.7 | [11 empty] | 117.8 | Therm.decomp. | 1023 | 0.067 | 0.033 | 2.030303 | 1.013 | 1.8 |  | 32 |  |  |  | 28 | 8.96
| Li | 24.6 | Pb | 4 | Ca | 71.4 | [11 empty] | #VALUE! | Therm.decomp. | 1023 | 0.067 | 0.033 | 2.030303 | 1.013 | 1.8 |  | 34 |  |  |  | 36 | 12.24
298 | Y | 100 | [15 empty] | 4.8 | Precipitation | 1023 | 0.7 | 0.17 | 4.117647 | 1.013 | 0.59 | 94.6 | 15.7 | 69.9 | 18.1 | 12 | 30.1 | 4.7257
| Sr | 4.8 | Y | 95.2 | [13 empty] | 100 | precipitation | 1023 | 0.7 | 0.17 | 4.117647 | 1.013 | 0.59 | 100 | 18.7 | 65.6 | 24.3 | 10.1 | 34.4 | 6.4328
| Na | 4.8 | Y | 95.2 | [13 empty] | 128.5 | precipitation | 1023 | 0.7 | 0.09 | 7.777778 | 1.013 | 0.59 | 87 | 7.5 | 55.4 | 0 | 44.6 | 44.6 | 3.345
| Na | 33.3 | Y | 66.7 | [13 empty] | 166.7 | precipitation | 1023 | 0.7 | 0.1 | 7 | 1.013 | 0.59 | 83.3 | 6.8 | 52.7 | 0 | 47.3 | 47.3 | 3.2164
299 | Zr | 100 | [15 empty] | 37.5 | Therm.decomp. | 1023 | 0.165 | 0.083 | 1.987952 | 1.013 | 1.2 |  | 24.6 | 96.9 | 1 | 2.1 | 3.1 | 0.7626
| Na | 37.5 | Zr | 62.5 | [13 empty] | 89.8 | Therm.decomp. | 1023 | 0.165 | 0.083 | 1.987952 | 1.013 | 1.2 |  | 26 | 36.1 | 36.4 | 24 | 60.4 | 15.704
| Na | 27.3 | Zr | 45.4 |  |  |  |  | Cl | 27.3 | [7 empty] | 172.7 | Therm.decomp. | 1023 | 0.165 | 0.083 | 1.987952 | 1.013 | 1.2 |  | 33.5 | 59.2 | 22.4 | 17.2 | 39.6 | 13.266
300 | Nb | 100 | [15 empty] | 50 | n.a. | 1023 | 0.7 | 0.07 | 10 | 1.013 | 0.59 |  | 13 |  |  |  | 30 | 3.9
301 | La | 50 | [6 empty] | F | 50 | [7 empty] | 53.3 | Therm.decomp. | 1053 | 0.8 | 0.2 | 4 | 1.013 | 0.24 |  | 25 |  | 27.2 | 19.4 | 46.6 | 11.65
| Ba | 3.3 | La | 45 |  |  |  |  | F | 51.7 | [7 empty] | 196.7 | Therm.decomp. | 1053 | 0.8 | 0.2 | 4 | 1.013 | 0.24 |  | 28.7 |  | 44.7 | 22.6 | 67.3 | 19.3151
| Ba | 100 | [15 empty] | 9.1 | Impregnation | 1093 | 0.81 | 0.19 | 4.263158 | 1.013 | 0.3 |  | 3 | 44.6 | 0 | 55.4 | 55.4 | 1.662
302 | V | 9.1 | Ba | 90.9 | [13 empty] | 95.9 | Impregnation | 1093 | 0.81 | 0.19 | 4.263158 | 1.013 | 0.3 |  | 25 | 49 | 37.2 | 23.8 | 61 | 15.25
303 | Ba | 5 | Ca | 95 | [13 empty] | 105 | Impregnation | 1123 | 0.8 | 0.2 | 4 | 1.013 | 0.72 |  | 26.2 |  |  |  | 52.7 | 13.8074
| Ba | 10 | Ca | 90 | [13 empty] | 95.3 | Impregnation | 1123 | 0.8 | 0.2 | 4 | 1.013 | 0.72 |  | 27.6 |  |  |  | 48.4 | 13.3584
| Ba | 5.3 | La | 94.7 | [13 empty] | 128 | Impregnation | 1093 | 0.85 | 0.15 | 5.666667 | 1.013 | 0.72 |  | 24.2 |  |  |  | 56.7 | 13.7214
304 | Cu | 33.3 | La | 66.7 | [13 empty] | 73.4 | Therm.decomp. | 1023 | 0.18 | 0.073 | 2.465753 | 1.013 | 2.4 | 34 | 9.5 | 64 | 20 | 16 | 36 | 3.42
| Ba | 6.7 | Cu | 33.3 | La | 60 | [11 empty] | 110 | Therm.decomp. | 1023 | 0.18 | 0.093 | 1.935484 | 1.013 | 2.4 | 37.2 | 13.6 | 62.5 | 24.3 | 13.2 | 37.5 | 5.1
| Y | 16.7 | Ba | 33.3 | Cu | 50 | [11 empty] | 116.6 | Therm.decomp. | 1023 | 0.18 | 0.091 | 1.978022 | 1.013 | 2.4 | 12.4 | 6.2 | 37.2 | 40.5 | 22.5 | 63 | 3.906
305 | Sr | 33.3 | La | 33.3 | Zr | 33.4 | [11 empty] | 100 | n.a. | 1153 | 0.415 | 0.17 | 2.441176 | 1.013 | 0.3 |  | 36.5 |  |  |  | 49 | 17.885
306 | La | 40 | Na | 40 | Ba | 20 | [12 empty] | Therm.decomp. | 1003 | 0.78 | 0.22 | 3.545455 | 1.013 | 1.62 |  | 36.15 |  |  |  | 49.2 | 17.7858
| La | 40 | Na | 40 | Mg | 20 | [12 empty] | Therm.decomp. | 1003 | 0.78 | 0.22 | 3.545455 | 1.013 | 1.62 |  | 37.29 |  |  |  | 51.3 | 19.12977
| La | 40 | Na | 40 | Zn | 20 | [12 empty] | Therm.decomp. | 1003 | 0.78 | 0.22 | 3.545455 | 1.013 | 1.62 |  | 24.7 |  |  |  | 45.5 | 11.2385
307 | La | 40 | Ba | 20 | Na | 40 | [11 empty] | 100 | Impregnation | 1003 | 0.78 | 0.22 | 3.545455 | 1.013 | 1.62 |  | 34.5 | 56.7 | 34.8 | 13.2 | 48 | 16.56
| La | 40 | Na | 40 | Mg | 20 | [11 empty] | 100 | Impregnation | 1003 | 0.78 | 0.22 | 3.545455 | 1.013 | 1.62 |  | 37.3 | 45.2 | 30.8 | 20.5 | 51.3 | 19.1349
| La | 40 | Na | 40 | Zn | 20 | [11 empty] | 76.7 | Impregnation | 1003 | 0.78 | 0.22 | 3.545455 | 1.013 | 1.62 |  | 24.7 | 53.8 | 27.9 | 17.6 | 45.5 | 11.2385
| Li | 16.7 | La | 45.8 | Ba | 37.5 | [11 empty] | 92.1 | Impregnation | 1023 | 0.38 | 0.13 | 2.923077 | 1.013 | 0.54 |  | 22.9 | 31.6 | 32.9 | 32.7 | 65.6 | 15.0224
| Na | 8.8 | La | 50 | Ba | 41.2 | [11 empty] | 93.3 | Impregnation | 1023 | 0.38 | 0.13 | 2.923077 | 1.013 | 0.54 |  | 31.3 | 34.4 | 38.9 | 22.3 | 61.2 | 19.1556
| Cs | 2.1 | La | 55 | Ba | 42.9 | [11 empty] | 197.9 | Impregnation | 1023 | 0.38 | 0.13 | 2.923077 | 1.013 | 0.54 |  | 24 | 38.9 | 28.2 | 30.8 | 59 | 14.16
308 | La | 100 | [15 empty] | 100 | Therm.decomp. | 1023 | 0.167 | 0.064 | 2.609375 | 1.013 | 0.6 | 92.9 | 24.1 | 72 | 15 | 13.1 | 28.1 | 6.7721
| Ba | 100 | [15 empty] | 1.2 | Therm.decomp. | 1023 | 0.167 | 0.064 | 2.609375 | 1.013 | 0.6 | 13.5 | 5.1 | 71.6 | 6.4 | 22 | 28.4 | 1.4484
| Ba | 1.2 | La | 98.8 | [13 empty] | 132.1 | Therm.decomp. | 1023 | 0.167 | 0.064 | 2.609375 | 1.013 | 0.6 | 96 | 27.1 | 69.4 | 16.4 | 14.9 | 31.3 | 8.4823
| Ba | 33.3 | [6 empty] | F | 66.7 | [7 empty] | 100 | Therm.decomp. | 1023 | 0.167 | 0.064 | 2.609375 | 1.013 | 0.6 | 6 | 2.2 | 45.8 | 0 | 54.2 | 54.2 | 1.1924
| Ba | 33.3 | [6 empty] | Br | 66.7 | [7 empty] | 70 | Therm.decomp. | 1023 | 0.167 | 0.064 | 2.609375 | 1.013 | 0.6 | 16 | 9.3 | 39.4 | 33.8 | 26.8 | 60.6 | 5.6358
| Ba | 3.3 | La | 90 |  |  |  |  | F | 6.7 | [7 empty] | 100 | Therm.decomp. | 1023 | 0.167 | 0.064 | 2.609375 | 1.013 | 0.6 | 99 | 27 | 56.8 | 24.3 | 19.4 | 43.7 | 11.799
| Ba | 3.3 | La | 90 |  |  |  |  | Br | 6.7 | [7 empty] | 189.2 | Therm.decomp. | 1023 | 0.167 | 0.064 | 2.609375 | 1.013 | 0.6 | 100 | 44.7 | 59.5 | 27.5 | 13 | 40.5 | 18.1035
| La | 92.5 | [6 empty] | Br | 7.5 | [7 empty] | 27.5 | Therm.decomp. | 1023 | 0.167 | 0.064 | 2.609375 | 1.013 | 0.6 | 93 | 35 | 78.3 | 14.5 | 7.1 | 21.6 | 7.56
309 | Li | 20 | Fe | 80 | [13 empty] | 80.7 | Impregnation | 1000 | 0.667 | 0.333 | 2.003003 | 1.013 | 2 |  | 55 |  |  |  | 5 | 2.75
310 | Li | 9 | Ni | 1.1 | Mg | 89.9 | [11 empty] | 100 | Therm.decomp. | 978 | 0.3 | 0.12 | 2.5 | 1.013 | 0.01 |  | 25 |  |  |  | 36.5 | 9.125
| Na | 9 | Ni | 1.1 | Mg | 89.9 | [11 empty] | 100 | Therm.decomp. | 978 | 0.3 | 0.12 | 2.5 | 1.013 | 0.01 |  | 19.3 |  |  |  | 25.4 | 4.9022
| K | 9 | Ni | 1.1 | Mg | 89.9 | [11 empty] | 100 | Therm.decomp. | 978 | 0.3 | 0.12 | 2.5 | 1.013 | 0.01 |  | 25.9 |  |  |  | 25.7 | 6.6563
| K | 9 | Ni | 1.1 | Ca | 89.9 | [11 empty] | 94.6 | Precipitation | 978 | 0.3 | 0.12 | 2.5 | 1.013 | 0.01 |  | 34.1 |  |  |  | 53.6 | 18.2776
311 | V | 0.7 | [11 empty] | Si | 99.3 |  |  |  | Sol-gel | 898 | 2.205 | 0.306 | 7.205882 | 4.5 | 0.051 |  | 10.7 |  | 6 | 15.1 | 21.1 | 2.2577
| V | 6.9 | [11 empty] | Si | 93.1 |  |  |  | Sol-gel | 923 | 2.205 | 0.306 | 7.205882 | 4.5 | 0.051 |  | 1.19 |  | 0 | 16.1 | 16.1 | 0.19159
| V | 18.1 | [11 empty] | Si | 81.9 |  |  |  | Sol-gel | 923 | 2.205 | 0.306 | 7.205882 | 4.5 | 0.051 |  | 3.4 |  | 0 | 0 | 0 | 0
312 | Zn | 48.5 | [11 empty] | Al | 51.5 |  |  | 55.6 | precipitation | 1023 | 0.08 | 0.04 | 2 | 1.013 | 0.6 | 36.7 | 10.6 | 48.8 | 18.1 | 33.1 | 51.2 | 5.4272
| Na | 4.1 | Zn | 44.8 |  |  |  |  | I | 4 |  |  |  | Al | 47.1 |  |  | 101.6 | precipitation | 1023 | 0.08 | 0.04 | 2 | 1.013 | 0.6 | 33 | 8.5 | 49.7 | 21.1 | 29.2 | 50.3 | 4.2755
| Na | 5.7 | Zn | 43.5 |  |  |  |  | Br | 5.7 |  |  |  | Al | 45.1 |  |  | 106.2 | precipitation | 1023 | 0.08 | 0.04 | 2 | 1.013 | 0.6 | 87 | 43.1 | 53.6 | 44.7 | 1.7 | 46.4 | 19.9984
| Na | 11.9 | Zn | 37 |  |  |  |  | F | 11.9 |  |  |  | Al | 39.2 |  |  | 97.3 | precipitation | 1023 | 0.08 | 0.04 | 2 | 1.013 | 0.6 | 43 | 19.9 | 36.1 | 54.1 | 9.8 | 63.9 | 12.7161
| Na | 9.2 | Zn | 39.8 |  |  |  |  | Cl | 9.2 |  |  |  | Al | 41.8 |  |  | 190.8 | precipitation | 1023 | 0.08 | 0.04 | 2 | 1.013 | 0.6 | 1.3 | 1.9 | 30.8 | 10.6 | 58.6 | 69.2 | 1.3148
313 | Mg | 100 | [15 empty] | 0.5 | Therm.decomp. | 1073 | 0.89 | 0.11 | 8.090909 | 1.013 | 0.07 |  | 8.6 |  |  |  | 37.6 | 3.2336
| La | 0.5 | Mg | 99.5 | [13 empty] | 100 | Therm.decomp. | 1073 | 0.89 | 0.11 | 8.090909 | 1.013 | 0.07 |  | 17 |  |  |  | 68.3 | 11.611
| Ce | 0.5 | Mg | 99.5 | [13 empty] | 100 | Therm.decomp. | 1073 | 0.89 | 0.11 | 8.090909 | 1.013 | 0.07 |  | 19.8 |  |  |  | 65.3 | 12.9294
| Nd | 0.5 | Mg | 99.5 | [13 empty] | 100 | Therm.decomp. | 1073 | 0.89 | 0.11 | 8.090909 | 1.013 | 0.07 |  | 14.1 |  |  |  | 53.1 | 7.4871
| Eu | 0.5 | Mg | 99.5 | [13 empty] | 100 | Therm.decomp. | 1073 | 0.89 | 0.11 | 8.090909 | 1.013 | 0.07 |  | 15.3 |  |  |  | 58.9 | 9.0117
| Yb | 0.5 | Mg | 99.5 | [13 empty] | 109.4 | Therm.decomp. | 1073 | 0.89 | 0.11 | 8.090909 | 1.013 | 0.07 |  | 11.5 |  |  |  | 42.8 | 4.922
| La | 9.9 | Mg | 90.1 | [13 empty] | 100 | Therm.decomp. | 1073 | 0.89 | 0.11 | 8.090909 | 1.013 | 0.07 |  | 17.7 |  |  |  | 69.8 | 12.3546
| Ce | 9.9 | Mg | 90.1 | [13 empty] | 100 | Therm.decomp. | 1073 | 0.89 | 0.11 | 8.090909 | 1.013 | 0.07 |  | 19.8 |  |  |  | 65.7 | 13.0086
| Nd | 9.9 | Mg | 90.1 | [13 empty] | 100 | Therm.decomp. | 1073 | 0.89 | 0.11 | 8.090909 | 1.013 | 0.07 |  | 16.4 |  |  |  | 61.5 | 10.086
| Eu | 9.9 | Mg | 90.1 | [13 empty] | 100 | Therm.decomp. | 1073 | 0.89 | 0.11 | 8.090909 | 1.013 | 0.07 |  | 19.6 |  |  |  | 68.2 | 13.3672
| Yb | 9.9 | Mg | 90.1 | [13 empty] | 140.1 | Therm.decomp. | 1073 | 0.89 | 0.11 | 8.090909 | 1.013 | 0.07 |  | 12.9 |  |  |  | 44.2 | 5.7018
314 | Ca | 50 | Ti | 50 | [13 empty] | 55 | Therm.decomp. | 1073 | 0.08 | 0.04 | 2 | 1.013 | 1.8 |  | 37 |  |  |  | 36 | 13.32
| Li | 5 | Ca | 50 | Ti | 45 | [11 empty] | 100 | Therm.decomp. | 1073 | 0.08 | 0.04 | 2 | 1.013 | 1.8 |  | 40 |  |  |  | 50 | 20
| Mg | 5 | Ca | 50 | Ti | 45 | [11 empty] | 97.6 | Therm.decomp. | 1073 | 0.08 | 0.04 | 2 | 1.013 | 1.8 |  | 36 |  |  |  | 39 | 14.04
315 | Mg | 2.6 | Nd | 97.4 | [13 empty] | 100 | precipitation | 1023 | 0.6 | 0.06 | 10 | 1.013 | 0.93 | 91 | 11 |  |  |  | 64 | 7.04
| Ca | 2.6 | Nd | 97.4 | [13 empty] | 100 | precipitation | 1023 | 0.6 | 0.06 | 10 | 1.013 | 0.93 | 91 | 11 |  |  |  | 68 | 7.48
| Sr | 2.6 | Nd | 97.4 | [13 empty] | 100 | precipitation | 1023 | 0.6 | 0.06 | 10 | 1.013 | 0.93 | 93 | 13 |  |  |  | 70 | 9.1
| Ba | 2.6 | Nd | 97.4 | [13 empty] | 197.4 | precipitation | 1023 | 0.6 | 0.06 | 10 | 1.013 | 0.93 | 90 | 12 |  |  |  | 68 | 8.16
316 | Y | 100 | [15 empty] | 22.3 | Therm.decomp. | 1073 | 0.75 | 0.15 | 5 | 1.013 | 0.18 | 99.2 | 27 | 68.1 | 20 | 11.9 | 31.9 | 8.613
| Ca | 22.3 | Y | 33 |  |  |  |  | F | 44.7 | [7 empty] | 100 | Therm.decomp. | 1073 | 0.75 | 0.15 | 5 | 1.013 | 0.18 | 99.5 | 31.5 | 58 | 28.8 | 13.2 | 42 | 13.23
| Sr | 22.3 | Y | 33 |  |  |  |  | F | 44.7 | [7 empty] | 100 | Therm.decomp. | 1073 | 0.75 | 0.15 | 5 | 1.013 | 0.18 | 99.1 | 34 | 42.9 | 36.7 | 20.4 | 57.1 | 19.414
| Ba | 22.3 | Y | 33 |  |  |  |  | F | 44.7 | [7 empty] | 80.4 | Therm.decomp. | 1073 | 0.75 | 0.15 | 5 | 1.013 | 0.18 | 99.3 | 30.5 | 50.2 | 32.5 | 17.3 | 49.8 | 15.189
317 | Na | 2.7 | Zr | 10.8 | [8 empty] | Cl | Si | 86.5 |  |  | 197.3 | Impregnation | 1073 | 0.165 | 0.083 | 1.987952 | 1.013 | 1.2 |  | 40 |  |  |  | 60 | 24
318 | Bi | 100 | [15 empty] | 30 | precipitation | 1143 | 0.558 | 0.192 | 2.90625 | 1.013 | 0.36 |  | 7.5 |  |  |  | 60 | 4.5
| Bi | 30 | Y | 70 | [13 empty] | 170 | precipitation | 1123 | 0.558 | 0.192 | 2.90625 | 1.013 | 0.13 |  | 39.1 |  |  |  | 46 | 17.986
| Y | 100 | [15 empty] | 23.4 | Therm.decomp. | 1023 | 0.558 | 0.192 | 2.90625 | 1.013 | 0.24 |  | 31.4 |  |  |  | 43 | 13.502
| Li | 23.4 | Mg | 76.6 | [13 empty] | 126.6 | Impregnation | 1073 | 0.558 | 0.192 | 2.90625 | 1.013 | 2.3 |  | 37.1 |  |  |  | 52 | 19.292
319 | La | 50 | [6 empty] | Cl | 50 | [7 empty] | 55 | Therm.decomp. | 1073 | 0.178 | 0.07 | 2.542857 | 1.013 | 0.6 |  | 37 | 71 |  |  | 29 | 10.73
| Ba | 5 | La | 45 |  |  |  |  | Cl | 45 | C | 5 | [5 empty] | 195 | Therm.decomp. | 1073 | 0.178 | 0.07 | 2.542857 | 1.013 | 0.6 |  | 39 | 41 |  |  | 58 | 22.62
320 | Ce | 100 | [15 empty] | 7.7 | Therm.decomp. | 1073 | 0.75 | 0.15 | 5 | 1.013 | 0.18 | 99.6 | 22.4 |  |  |  | 2.8 | 0.6272
| Ce | 7.7 | Ba | 30.8 |  |  |  |  | F | 61.5 | [7 empty] | 192.3 | Therm.decomp. | 1073 | 0.75 | 0.15 | 5 | 1.013 | 0.18 | 99.5 | 32.3 | 45.4 |  |  | 54.6 | 17.6358
| Pr | 100 | [15 empty] | 14.2 | Therm.decomp. | 1073 | 0.75 | 0.15 | 5 | 1.013 | 0.18 | 99.5 | 23.1 | 78.4 |  |  | 21.6 | 4.9896
| Pr | 14.2 | Ba | 28.6 |  |  |  |  | F | 57.2 | [7 empty] | 185.8 | Therm.decomp. | 1073 | 0.75 | 0.15 | 5 | 1.013 | 0.18 | 99.4 | 33.5 | 42.5 |  |  | 57.5 | 19.2625
| Tb | 100 | [15 empty] | 14.2 | Therm.decomp. | 1073 | 0.75 | 0.15 | 5 | 1.013 | 0.18 | 99.5 | 24.2 | 77.1 |  |  | 22.9 | 5.5418
| Tb | 14.2 | Ba | 28.6 |  |  |  |  | F | 57.2 | [7 empty] | 185.8 | Therm.decomp. | 1073 | 0.75 | 0.15 | 5 | 1.013 | 0.18 | 99.4 | 33.1 | 43.9 |  |  | 56.1 | 18.5691
321 | La | 100 | [15 empty] | 46.2 | Impregnation | 1073 | 0.5 | 0.1 | 5 | 1.013 | 0.04 |  | 16.4 | 51.4 | 10.4 | 38.2 | 48.6 | 7.9704
| La | 46.2 | Zn | 53.8 | [13 empty] | 62.9 | Impregnation | 1073 | 0.5 | 0.1 | 5 | 1.013 | 0.04 |  | 24.3 | 45.5 | 22.1 | 32.4 | 54.5 | 13.2435
| Sr | 9.1 | La | 18.2 | Zr | 72.7 | [11 empty] | 107.6 | Impregnation | 1073 | 0.5 | 0.1 | 5 | 1.013 | 0.04 |  | 23.1 | 35.4 | 26.7 | 37.9 | 64.6 | 14.9226
| K | 16.7 | Sr | 8.3 | La | 16.7 | Zr | 58.3 | [9 empty] | 183.3 | Impregnation | 1073 | 0.5 | 0.1 | 5 | 1.013 | 0.04 |  | 26.6 | 31.8 | 27.9 | 40.3 | 68.2 | 18.1412
322 | Ni | 100 | [15 empty] | 100 | Therm.decomp. | 973 | 0.5 | 0.083 | 6.024096 | 1.013 | 1 |  | 20.3 | 100 | 0 | 0 | 0 | 0
| Zr | 100 | [15 empty] | 100 | Therm.decomp. | 1048 | 0.5 | 0.083 | 6.024096 | 1.013 | 1 |  | 8.9 | 64.5 | 4.5 | 31 | 35.5 | 3.1595
| Mn | 100 | [15 empty] | 100 | Therm.decomp. | 1023 | 0.5 | 0.083 | 6.024096 | 1.013 | 1 |  | 15.1 | 91.3 | 0 | 8.7 | 8.7 | 1.3137
| Nd | 100 | [15 empty] | 2.6 | Therm.decomp. | 1023 | 0.5 | 0.083 | 6.024096 | 1.013 | 1 |  | 16.1 | 43.1 | 38.2 | 18.7 | 56.9 | 9.1609
| Ni | 2.6 | Nd | 97.4 | [13 empty] | 101.6 | Therm.decomp. | 923 | 0.5 | 0.083 | 6.024096 | 1.013 | 1 |  | 16.4 | 30.6 | 37.8 | 31.6 | 69.4 | 11.3816
| Mn | 4.2 | Nd | 95.8 | [13 empty] | 98.4 | Therm.decomp. | 993 | 0.5 | 0.083 | 6.024096 | 1.013 | 1 |  | 17.3 | 31 | 35 | 34 | 69 | 11.937
| Zr | 2.6 | Nd | 97.4 | [13 empty] | 102.4 | Therm.decomp. | 1023 | 0.5 | 0.083 | 6.024096 | 1.013 | 1 |  | 17.5 | 33.8 | 28.9 | 37.3 | 66.2 | 11.585
323 | Ba | 5 | [11 empty] | Si | 95 |  |  | 100 | n.a. | 1048 | 0.289 | 0.033 | 8.757576 | 1.013 | 3 |  | 4.8 | 87 | 6.2 | 6.8 | 13 | 0.624
| Cs | 5 | [11 empty] | Si | 95 |  |  | 100 | n.a. | 1048 | 0.289 | 0.033 | 8.757576 | 1.013 | 3 |  | 3.9 | 88 | 10 | 2 | 12 | 0.468
| Co | 5 | [11 empty] | Si | 95 |  |  | 195 | n.a. | 1048 | 0.289 | 0.033 | 8.757576 | 1.013 | 3 |  | 5.9 | 88 | 3.5 | 8.5 | 12 | 0.708
324 | Zr | 100 | [15 empty] | 94 | Impregnation | 1073 | 0.15 | 0.05 | 3 | 1.013 | 0.6 |  | 16 | 82.1 | 11.3 | 6.6 | 17.9 | 2.864
| Zr | 94 | [6 empty] | S | 6 | [7 empty] | 11 | Impregnation | 1073 | 0.15 | 0.05 | 3 | 1.013 | 0.6 |  | 16.8 | 82 | 11.7 | 6.3 | 18 | 3.024
| Li | 5 | Zr | 95 | [13 empty] | 100 | Impregnation | 1073 | 0.15 | 0.05 | 3 | 1.013 | 0.6 |  | 17.2 | 49.9 | 27.2 | 22.9 | 50.1 | 8.6172
| Li | 5 | Zr | 89 |  |  |  |  | S | 6 | [7 empty] | 100 | Impregnation | 1073 | 0.15 | 0.05 | 3 | 1.013 | 0.6 |  | 32.1 | 21 | 58.3 | 20.7 | 79 | 25.359
| Li | 5 | Zr | 89 |  |  |  |  | S | 6 | [7 empty] | 120 | Impregnation | 1073 | 0.1 | 0.05 | 2 | 1.013 | 0.6 |  | 43.3 | 21 | 58.3 | 20.7 | 79 | 34.207
325 | Y | 25 | Bi | 75 | [13 empty] | 80 | precipitation | 1173 | 0.3 | 0.1 | 3 | 1.013 | 0.24 |  | 29.3 |  |  |  | 58 | 16.994
326 | Li | 5 | Mg | 95 | [13 empty] | 104.1 | precipitation | 1073 | 0.3 | 0.1 | 3 | 1.013 | 2.2 |  | 37.5 |  |  |  | 51.4 | 19.275
| Sr | 9.1 | La | 90.9 | [13 empty] | 91.9 | Impregnation | 1073 | 0.8 | 0.2 | 4 | 1.013 | 0.035 |  | 26.7 |  |  |  | 60.7 | 16.2069
| Sr | 1 | La | 5.6 | [9 empty] | Si | 9.4 | Al | 84 | 199 | Impregnation | 1073 | 0.8 | 0.2 | 4 | 1.013 | 0.035 |  | 29.1 |  |  |  | 63.3 | 18.4203
327 | Pr | 100 | [15 empty] | 11.1 | Therm.decomp. | 1123 | 0.548 | 0.161 | 3.403727 | 1.013 | 0.2 | 98.2 | 19.9 |  | 7.8 | 13.1 | 20.9 | 4.1591
| Sr | 11.1 | Pr | 66.7 |  |  |  |  | F | 22.2 | [7 empty] | 108.9 | Therm.decomp. | 1123 | 0.548 | 0.161 | 3.403727 | 1.013 | 0.2 | 98.1 | 29.2 |  | 31.4 | 26.6 | 58 | 16.936
| Sr | 20 | Pr | 40 |  |  |  |  | F | 40 | [7 empty] | 107.3 | Therm.decomp. | 1123 | 0.548 | 0.161 | 3.403727 | 1.013 | 0.2 | 98.3 | 29.4 |  | 30.7 | 28 | 58.7 | 17.2578
| Sr | 27.3 | Pr | 18.1 |  |  |  |  | F | 54.6 | [7 empty] | 122.7 | Therm.decomp. | 1123 | 0.548 | 0.161 | 3.403727 | 1.013 | 0.2 | 86.8 | 26.8 |  | 35.4 | 26.1 | 61.5 | 16.482
328 | Sr | 50 | Ce | 47.5 | Yb | 2.5 | [12 empty] | Therm.decomp. | 883 | 0.44 | 0.11 | 4 | 1.013 | 0.33 |  | 19.9 |  | 24.6 | 24.5 | 49.1 | 9.7709
| Ba | 50 | Ce | 46.5 | La | 3.5 | [12 empty] | Therm.decomp. | 923 | 0.44 | 0.11 | 4 | 1.013 | 0.33 |  | 26.1 |  | 32.1 | 28.8 | 60.9 | 15.8949
| Li | 24 | Sr | 38 | Ce | 36.1 | Yb | 1.9 | [10 empty] | Therm.decomp. | 893 | 0.44 | 0.11 | 4 | 1.013 | 0.33 |  | 18 |  | 28.4 | 44.6 | 73 | 13.14
| Li | 24 | Ba | 38 | Ce | 35.3 | La | 2.7 | [10 empty] | Therm.decomp. | 883 | 0.44 | 0.11 | 4 | 1.013 | 0.33 |  | 18.3 |  | 31.6 | 41 | 72.6 | 13.2858
329 | Ca | 4.7 | La | 1.8 | Mg | 93.5 | [12 empty] | Therm.decomp. | 1073 | 0.89 | 0.11 | 8.090909 | 1.013 | 0.018 |  | 20.4 |  |  |  | 71.1 | 14.5044
| Ca | 8.3 | La | 8.3 | Mg | 83.4 | [12 empty] | Therm.decomp. | 1073 | 0.89 | 0.11 | 8.090909 | 1.013 | 0.018 |  | 18.7 |  |  |  | 78.6 | 14.6982
| Ca | 1.9 | La | 1.9 | Mg | 96.2 | [12 empty] | Therm.decomp. | 1073 | 0.89 | 0.11 | 8.090909 | 1.013 | 0.018 |  | 17.1 |  |  |  | 88.9 | 15.2019
| Ca | 1.8 | La | 8.9 | Mg | 89.3 | [12 empty] | Therm.decomp. | 1073 | 0.89 | 0.11 | 8.090909 | 1.013 | 0.018 |  | 22.3 |  |  |  | 71.3 | 15.8999
| Ba | 4.7 | La | 0.9 | Mg | 94.4 | [12 empty] | Therm.decomp. | 1073 | 0.89 | 0.11 | 8.090909 | 1.013 | 0.018 |  | 20.4 |  |  |  | 73 | 14.892
| Ba | 4.3 | La | 8.7 | Mg | 87 | [12 empty] | Therm.decomp. | 1073 | 0.89 | 0.11 | 8.090909 | 1.013 | 0.018 |  | 19.4 |  |  |  | 72.2 | 14.0068
| Ba | 1.8 | La | 8.9 | Mg | 89.3 | [12 empty] | Therm.decomp. | 1073 | 0.89 | 0.11 | 8.090909 | 1.013 | 0.018 |  | 19.2 |  |  |  | 71.9 | 13.8048
| Ba | 1.9 | La | 1.9 | Mg | 96.2 | [12 empty] | Therm.decomp. | 1073 | 0.89 | 0.11 | 8.090909 | 1.013 | 0.018 |  | 21 |  |  |  | 74.8 | 15.708
| Ba | 8.3 | La | 8.3 | Mg | 83.4 | [12 empty] | Therm.decomp. | 1073 | 0.89 | 0.11 | 8.090909 | 1.013 | 0.018 |  | 20.6 |  |  |  | 74.3 | 15.3058
| Mg | 90.1 | La | 9.9 | [14 empty] | Therm.decomp. | 1073 | 0.89 | 0.11 | 8.090909 | 1.013 | 0.018 |  | 16.6 |  |  |  | 72.3 | 12.0018
330 | Li | 9.1 | Mg | 90.9 | [14 empty] | Impregnation | 1023 | 0.8 | 0.2 | 4 | 1.013 | 0.35 |  | 27.6 |  |  |  | 64 | 17.664
| Na | 9.1 | Mg | 90.9 | [14 empty] | Impregnation | 1023 | 0.8 | 0.2 | 4 | 1.013 | 0.35 |  | 26.6 |  |  |  | 58.7 | 15.6142
| K | 9.1 | Mg | 90.9 | [14 empty] | Impregnation | 1023 | 0.8 | 0.2 | 4 | 1.013 | 0.35 |  | 22.4 |  |  |  | 34.9 | 7.8176
| Rb | 9.1 | Mg | 90.9 | [14 empty] | Impregnation | 1023 | 0.8 | 0.2 | 4 | 1.013 | 0.35 |  | 20.7 |  |  |  | 29.9 | 6.1893
| Cs | 9.1 | Mg | 90.9 | [14 empty] | Impregnation | 1023 | 0.8 | 0.2 | 4 | 1.013 | 0.35 |  | 5.1 |  |  |  | 42.5 | 2.1675
331 | Bi | 82.4 | W | 17.6 | [14 empty] | Therm.decomp. | 1098 | 0.375 | 0.125 | 3 | 1.013 | 0.75 |  | 20 |  |  |  | 60 | 12
332 | Mg | 100 | [16 empty] | n.a. | 1173 | 0.8 | 0.2 | 4 | 1.013 | 0.2 |  | 16.1 |  | 39.8 | 11.3 | 51.1 | 8.2271
| Na | 20 | Mg | 80 | [14 empty] | Impregnation | 1173 | 0.8 | 0.2 | 4 | 1.013 | 0.2 |  | 21.5 |  | 42.8 | 17.5 | 60.3 | 12.9645
333 | Mg | 30 | Ba | 70 | [13 empty] | 170 | Therm.decomp. | 1053 | 0.8 | 0.2 | 4 | 1.013 | 0.2 |  | 24 |  |  |  | 43 | 10.32
334 | Ba | 100 | [15 empty] | 100 | Impregnation | 973 | 0.168 | 0.067 | 2.507463 | 1.05 | 0.6 |  | 3 |  | 0.9 | 40.3 | 41.2 | 1.236
| Gd | 100 | [15 empty] | 17.6 | Impregnation | 973 | 0.168 | 0.067 | 2.507463 | 1.05 | 0.6 |  | 25.6 |  | 16.6 | 12.3 | 28.9 | 7.3984
335 | Ba | 17.6 | Gd | 82.4 | [13 empty] | 182.4 | Impregnation | 1073 | 0.168 | 0.067 | 2.507463 | 1.05 | 0.6 |  | 32 |  |  |  | 56 | 17.92
| Gd | 100 | [15 empty] | 10 | Impregnation | 1023 | 0.166 | 0.067 | 2.477612 | 1.013 | 0.6 |  | 28.1 | 57.2 |  |  | 42.8 | 12.0268
| Ba | 10 | Gd | 70 |  |  |  |  | F | 20 | [7 empty] | 100 | Impregnation | 1023 | 0.166 | 0.067 | 2.477612 | 1.013 | 0.6 |  | 32.4 | 46.6 |  |  | 53.4 | 17.3016
| Ba | 10 | Gd | 70 |  |  |  |  | Cl | 20 | [7 empty] | 100 | Impregnation | 1023 | 0.166 | 0.067 | 2.477612 | 1.013 | 0.6 |  | 36.6 | 42.4 |  |  | 57.6 | 21.0816
| Ba | 10 | Gd | 70 |  |  |  |  | Br | 20 | [7 empty] | 190 | Impregnation | 1023 | 0.166 | 0.067 | 2.477612 | 1.013 | 0.6 |  | 31.2 | 45 |  |  | 55 | 17.16
336 | Ca | 100 | [15 empty] | 9 | Therm.decomp. | 1103 | 0.067 | 0.033 | 2.030303 | 1.013 | 0.1 |  | 40.6 | 63.3 | 20.1 | 15.8 | 35.9 | 14.5754
| La | 9 | Ca | 91 | [13 empty] | 107 | Therm.decomp. | 1103 | 0.067 | 0.033 | 2.030303 | 1.013 | 0.1 |  | 48.4 | 66.4 | 17.9 | 13.7 | 31.6 | 15.2944
| Sr | 16 | La | 10 | Ca | 74 | [11 empty] | 117.3 | Therm.decomp. | 1103 | 0.067 | 0.033 | 2.030303 | 1.013 | 0.1 |  | 47 | 59.6 | 22.5 | 16 | 38.5 | 18.095
337 | Mg | 33.3 | Fe | 66.7 | [8 empty] | F |  |  |  |  | 132.6 | Therm.decomp. | 1123 | 0.85 | 0.15 | 5.666667 | 1.013 |  |  | 23.8 | 33 |  |  | 67 | 15.946
338 | Li | 65.9 | Zr | 17.1 |  |  |  |  | S | 17 | [7 empty] | 46.1 | Impregnation | 1000 | 0.15 | 0.05 | 3 | 1.013 | 0.67 |  | 20 |  |  |  | 70 | 14
339 | Sr | 12 | La | 8.2 | [9 empty] | Al | 69.4 | Si | 10.4 | 121.3 | Impregnation | 1123 | 0.8 | 0.2 | 4 | 1.013 | 0.035 |  | 29.1 |  |  |  | 57.5 | 16.7325
340 | Sr | 33.3 | [6 empty] | F | 66.7 | [7 empty] | 166.7 | Therm.decomp. | 1023 | 0.75 | 0.15 | 5 | 1.013 | 0.18 | 1.4 | 0.8 |  | 0 | 54 | 54 | 0.432
| Nd | 100 | [15 empty] | 50 | Therm.decomp. | 1023 | 0.75 | 0.15 | 5 | 1.013 | 0.18 | 99.7 | 27.2 |  | 20.1 | 19.2 | 39.3 | 10.6896
| Sr | 50 | Nd | 50 | [13 empty] | 66.7 | Therm.decomp. | 1023 | 0.75 | 0.15 | 5 | 1.013 | 0.18 | 99.1 | 29.4 |  | 27.8 | 22.3 | 50.1 | 14.7294
| Sr | 16.7 | Nd | 50 |  |  |  |  | F | 33.3 | [7 empty] | 183.3 | Therm.decomp. | 1023 | 0.75 | 0.15 | 5 | 1.013 | 0.18 | 98.9 | 34.3 |  | 33.1 | 34 | 67.1 | 23.0153
341 | La | 100 | [15 empty] | 9.1 | Therm.decomp. | 1073 | 0.8 | 0.2 | 4 | 1.013 | 0.035 |  | 25.7 |  |  |  | 54.9 | 14.1093
| Sr | 9.1 | La | 90.9 | [13 empty] | 190.9 | Therm.decomp. | 1073 | 0.8 | 0.2 | 4 | 1.013 | 0.035 |  | 29 |  |  |  | 59.3 | 17.197
| Sm | 100 | [15 empty] | 9.1 | Therm.decomp. | 1073 | 0.8 | 0.2 | 4 | 1.013 | 0.035 |  | 24.3 |  |  |  | 51 | 12.393
| Sr | 9.1 | Sm | 90.9 | [13 empty] | 190.9 | Therm.decomp. | 1073 | 0.8 | 0.2 | 4 | 1.013 | 0.035 |  | 25.5 |  |  |  | 56.5 | 14.4075
| Eu | 100 | [15 empty] | 9.1 | Therm.decomp. | 1073 | 0.8 | 0.2 | 4 | 1.013 | 0.035 |  | 22.8 |  |  |  | 47.8 | 10.8984
| Sr | 9.1 | Eu | 90.9 | [13 empty] | 190.9 | Therm.decomp. | 1073 | 0.8 | 0.2 | 4 | 1.013 | 0.035 |  | 26 |  |  |  | 53.8 | 13.988
| Yb | 100 | [15 empty] | 9.1 | Therm.decomp. | 1073 | 0.8 | 0.2 | 4 | 1.013 | 0.035 |  | 10 |  |  |  | 48.2 | 4.82
| Sr | 9.1 | Yb | 90.9 | [13 empty] | 100 | Therm.decomp. | 1073 | 0.8 | 0.2 | 4 | 1.013 | 0.035 |  | 25 |  |  |  | 52.8 | 13.2
| Sr | 9.1 | Ce | 90.9 | [13 empty] | 100 | Therm.decomp. | 1073 | 0.8 | 0.2 | 4 | 1.013 | 0.035 |  | 17 |  |  |  | 57.6 | 9.792
| Sr | 9.1 | Pr | 90.9 | [13 empty] | 100 | Therm.decomp. | 1073 | 0.8 | 0.2 | 4 | 1.013 | 0.035 |  | 24 |  |  |  | 41.7 | 10.008
| Sr | 9.1 | Nd | 90.9 | [13 empty] | 100 | Therm.decomp. | 1073 | 0.8 | 0.2 | 4 | 1.013 | 0.035 |  | 26 |  |  |  | 53.1 | 13.806
| Sr | 9.1 | Gd | 90.9 | [13 empty] | 100 | Therm.decomp. | 1073 | 0.8 | 0.2 | 4 | 1.013 | 0.035 |  | 25 |  |  |  | 55.2 | 13.8
| Sr | 9.1 | Dy | 90.9 | [13 empty] | 100 | Therm.decomp. | 1073 | 0.8 | 0.2 | 4 | 1.013 | 0.035 |  | 15 |  |  |  | 33.3 | 4.995
| Sr | 9.1 | Er | 90.9 | [13 empty] | 190.9 | Therm.decomp. | 1073 | 0.8 | 0.2 | 4 | 1.013 | 0.035 |  | 25 |  |  |  | 56 | 14
342 | Y | 100 | [15 empty] | 3.3 | Therm.decomp. | 1023 | 0.166 | 0.067 | 2.477612 | 1.013 | 0.6 | 92.8 | 30.3 | 73.8 | 18 | 8.2 | 26.2 | 7.9386
| Ba | 3.3 | Y | 90 |  |  |  |  | F | 6.7 | [7 empty] | 106.7 | Therm.decomp. | 1023 | 0.166 | 0.067 | 2.477612 | 1.013 | 0.6 | 94 | 32.5 | 50.8 | 25 | 24.2 | 49.2 | 15.99
| Ba | 10 | Y | 70 |  |  |  |  | F | 20 | [7 empty] | 106.7 | Therm.decomp. | 1023 | 0.166 | 0.067 | 2.477612 | 1.013 | 0.6 | 92.4 | 38.2 | 53.4 | 29.9 | 16.7 | 46.6 | 17.8012
| Ba | 16.7 | Y | 50 |  |  |  |  | F | 33.3 | [7 empty] | 106.6 | Therm.decomp. | 1023 | 0.166 | 0.067 | 2.477612 | 1.013 | 0.6 | 92.2 | 36.7 | 46.8 | 30.8 | 22.4 | 53.2 | 19.5244
| Ba | 23.3 | Y | 30 |  |  |  |  | F | 46.7 | [7 empty] | 108.4 | Therm.decomp. | 1023 | 0.166 | 0.067 | 2.477612 | 1.013 | 0.6 | 92.1 | 36.3 | 42.6 | 34 | 23.4 | 57.4 | 20.8362
| Ba | 31.7 | Y | 5 |  |  |  |  | F | 63.3 | [7 empty] | 168.3 | Therm.decomp. | 1023 | 0.166 | 0.067 | 2.477612 | 1.013 | 0.6 | 80.1 | 36.1 | 37.9 | 41.3 | 20.8 | 62.1 | 22.4181
343 | Nd | 100 | [15 empty] | 30 | Impregnation | 1023 | 0.166 | 0.067 | 2.477612 | 1.013 | 0.6 |  | 28.1 | 66.7 |  |  | 33.3 | 9.3573
| Ba | 30 | Nd | 70 | [13 empty] | 80 | Impregnation | 1023 | 0.166 | 0.067 | 2.477612 | 1.013 | 0.6 |  | 35.9 | 54.6 |  |  | 45.4 | 16.2986
| Ba | 10 | Nd | 70 |  |  |  |  | F | 20 | [7 empty] | 100 | Impregnation | 1023 | 0.166 | 0.067 | 2.477612 | 1.013 | 0.6 |  | 33.8 | 47.6 |  |  | 52.4 | 17.7112
| Ba | 10 | Nd | 70 |  |  |  |  | Cl | 20 | [7 empty] | 100 | Impregnation | 1023 | 0.166 | 0.067 | 2.477612 | 1.013 | 0.6 |  | 42.4 | 49.3 |  |  | 50.7 | 21.4968
| Ba | 10 | Nd | 70 |  |  |  |  | Br | 20 | [7 empty] | 92.1 | Impregnation | 1023 | 0.166 | 0.067 | 2.477612 | 1.013 | 0.6 |  | 35.9 | 53.1 |  |  | 46.9 | 16.8371
344 | Mn | 2.1 | Na | 2.1 | W | 1 | [7 empty] | Si | 94.8 |  |  | 100 | Impregnation | 1123 | 0.164 | 0.036 | 4.555556 | 1.013 | 1.33 |  | 33 |  |  |  | 80 | 26.4
| Na | 2.1 | W | 1 | [9 empty] | Si | 96.9 |  |  | 100.1 | Impregnation | 1123 | 0.164 | 0.036 | 4.555556 | 1.013 | 1.33 |  | 44 |  |  |  | 52 | 22.88
| Mn | 2.2 | W | 1.1 | [9 empty] | Si | 96.7 |  |  | 99.8 | Impregnation | 1123 | 0.164 | 0.036 | 4.555556 | 1.013 | 1.33 |  | 20 |  |  |  | 40 | 8
| Mn | 2 | [11 empty] | Si | 98 |  |  | 99.1 | Impregnation | 1123 | 0.164 | 0.036 | 4.555556 | 1.013 | 1.33 |  | 23 |  |  |  | 23 | 5.29
| W | 1.1 | [11 empty] | Si | 98.9 |  |  | 198.9 | Impregnation | 1123 | 0.164 | 0.036 | 4.555556 | 1.013 | 1.33 |  | 12 |  |  |  | 20 | 2.4
345 | Nd | 100 | [15 empty] | 0.5 | precipitation | 1023 | 0.6 | 0.06 | 10 | 1.013 | 0.0333 | 97 | 10.9 |  |  |  | 50.6 | 5.5154
| Sr | 0.5 | Nd | 99.5 | [13 empty] | 101.7 | precipitation | 1023 | 0.6 | 0.06 | 10 | 1.013 | 0.0333 | 97.4 | 12.5 |  |  |  | 63.8 | 7.975
346 | Mn | 2.2 | Na | 2.1 | W | 1 | [7 empty] | Si | 94.7 |  |  | 99.3 | Impregnation | 1023 | 0.222 | 0.03 | 7.4 | 1.013 | 0.022 |  | 2.7 |  |  |  | 78 | 2.106
| Mn | 1.5 | Na | 1.4 | W | 0.7 | Mg | 96.4 | [9 empty] | 98.6 | Impregnation | 1023 | 0.222 | 0.03 | 7.4 | 1.013 | 0.022 |  | 3 |  |  |  | 88 | 2.64
347 | Na | 0.1 | Ca | 99.9 | [14 empty] | Impregnation | 1073 | 0.8 | 0.2 | 4 | 1.013 |  |  | 29 |  |  |  | 61.9 | 17.951
| Na | 1.8 | Ca | 98.2 | [14 empty] | Impregnation | 1073 | 0.8 | 0.2 | 4 | 1.013 |  |  | 28.2 |  |  |  | 61.9 | 17.4558
| Na | 16.7 | Ca | 83.3 | [14 empty] | Impregnation | 1073 | 0.8 | 0.2 | 4 | 1.013 |  |  | 28.5 |  |  |  | 62.8 | 17.898
| Ce | 0.1 | Ca | 99.9 | [14 empty] | Impregnation | 1073 | 0.8 | 0.2 | 4 | 1.013 |  |  | 27.2 |  |  |  | 43.9 | 11.9408
| Ce | 0.1 | Na | 1.8 | Ca | 98.1 | [12 empty] | Impregnation | 1073 | 0.8 | 0.2 | 4 | 1.013 |  |  | 28.8 |  |  |  | 63.4 | 18.2592
| Ce | 0.3 | Na | 1.8 | Ca | 97.9 | [12 empty] | Impregnation | 1073 | 0.8 | 0.2 | 4 | 1.013 |  |  | 28.3 |  |  |  | 62.6 | 17.7158
| Ce | 0.7 | Na | 1.8 | Ca | 97.5 | [12 empty] | Impregnation | 1073 | 0.8 | 0.2 | 4 | 1.013 |  |  | 28.5 |  |  |  | 60 | 17.1
| Ce | 1.3 | Na | 1.8 | Ca | 96.9 | [12 empty] | Impregnation | 1073 | 0.8 | 0.2 | 4 | 1.013 |  |  | 28.3 |  |  |  | 60.7 | 17.1781
| Ce | 50 | Ca | 50 | [14 empty] | Impregnation | 1073 | 0.8 | 0.2 | 4 | 1.013 |  |  | 21.6 |  |  |  | 30.8 | 6.6528
348 | K | 4.2 | [6 empty] | P | 2.1 |  |  |  | Si | 93.7 |  |  |  | Precipitation | 1073 | 0.8 | 0.2 | 4 | 1.013 |  |  | 25.9 |  |  |  | 51 | 13.209
| Mn | 0.2 | K | 4.2 |  |  |  |  | P | 2.1 |  |  |  | Si | 93.5 |  |  |  | Precipitation | 1073 | 0.8 | 0.2 | 4 | 1.013 |  |  | 22.1 |  |  |  | 37.9 | 8.3759
| Mn | 0.2 | K | 3 |  |  |  |  | P | 1.5 |  |  |  | Si | 95.3 |  |  |  | Precipitation | 1073 | 0.8 | 0.2 | 4 | 1.013 |  |  | 22.2 |  |  |  | 37.8 | 8.3916
| Mn | 0.5 | K | 4.2 |  |  |  |  | P | 2.1 |  |  |  | Si | 93.2 |  |  |  | Precipitation | 1073 | 0.8 | 0.2 | 4 | 1.013 |  |  | 25.5 |  |  |  | 50 | 12.75
| Mn | 0.8 | K | 5.8 |  |  |  |  | P | 2.9 |  |  |  | Si | 90.5 |  |  |  | Precipitation | 1073 | 0.8 | 0.2 | 4 | 1.013 |  |  | 16.9 |  |  |  | 25.5 | 4.3095
| Mn | 0.9 | [11 empty] | Si | 99.1 |  |  |  | Precipitation | 1073 | 0.8 | 0.2 | 4 | 1.013 |  |  | 14.6 |  |  |  | 17.6 | 2.5696
| Mn | 2.6 | K | 1.5 | [9 empty] | Al | 95.9 |  |  |  | Precipitation | 1073 | 0.8 | 0.2 | 4 | 1.013 |  |  | 18.3 |  |  |  | 21.6 | 3.9528
349 | La | 100 | [15 empty] | 6.7 | Therm.decomp. | 973 | 0.75 | 0.15 | 5 | 1.013 | 0.18 | 100 | 29.4 | 62.8 | 21.5 | 15.7 | 37.2 | 10.9368
| Sr | 6.7 | La | 80 |  |  |  |  | F | 13.3 | [7 empty] | 193.3 | Therm.decomp. | 973 | 0.75 | 0.15 | 5 | 1.013 | 0.18 | 98.1 | 34.2 | 42.7 | 36.1 | 21.2 | 57.3 | 19.5966
| Nd | 100 | [15 empty] | 6.7 | Therm.decomp. | 1023 | 0.75 | 0.15 | 5 | 1.013 | 0.18 | 99.1 | 27.2 | 60.7 | 20.1 | 19.2 | 39.3 | 10.6896
| Sr | 6.7 | Nd | 80 |  |  |  |  | F | 13.3 | [7 empty] | 193.3 | Therm.decomp. | 1023 | 0.75 | 0.15 | 5 | 1.013 | 0.18 | 98.9 | 34.3 | 42.9 | 33.1 | 24 | 57.1 | 19.5853
| Sm | 100 | [15 empty] | 6.7 | Therm.decomp. | 1073 | 0.75 | 0.15 | 5 | 1.013 | 0.18 | 99.2 | 26.3 | 61.2 | 21.6 | 17.2 | 38.8 | 10.2044
| Sr | 6.7 | Sm | 80 |  |  |  |  | F | 13.3 | [7 empty] | 193.3 | Therm.decomp. | 1073 | 0.75 | 0.15 | 5 | 1.013 | 0.18 | 99.5 | 34 | 44.2 | 33.1 | 22.7 | 55.8 | 18.972
| Eu | 100 | [15 empty] | 6.7 | Therm.decomp. | 1023 | 0.75 | 0.15 | 5 | 1.013 | 0.18 | 98.4 | 26.3 | 66.9 | 21.8 | 11.3 | 33.1 | 8.7053
| Sr | 6.7 | Eu | 80 |  |  |  |  | F | 13.3 | [7 empty] | 193.3 | Therm.decomp. | 1023 | 0.75 | 0.15 | 5 | 1.013 | 0.18 | 99 | 33.1 | 47.1 | 31.9 | 21 | 52.9 | 17.5099
| Gd | 100 | [15 empty] | 6.7 | Therm.decomp. | 1023 | 0.75 | 0.15 | 5 | 1.013 | 0.18 | 99.7 | 29.5 | 66.5 | 20.1 | 13.4 | 33.5 | 9.8825
| Sr | 6.7 | Gd | 80 |  |  |  |  | F | 13.3 | [7 empty] | 193.3 | Therm.decomp. | 1023 | 0.75 | 0.15 | 5 | 1.013 | 0.18 | 99.5 | 34.4 | 45.4 | 32 | 22.6 | 54.6 | 18.7824
| Dy | 100 | [15 empty] | 6.7 | Therm.decomp. | 1023 | 0.75 | 0.15 | 5 | 1.013 | 0.18 | 99.5 | 31.3 | 57.4 | 25 | 17.6 | 42.6 | 13.3338
| Sr | 6.7 | Dy | 80 |  |  |  |  | F | 13.3 | [7 empty] | 193.3 | Therm.decomp. | 1023 | 0.75 | 0.15 | 5 | 1.013 | 0.18 | 96.3 | 32.6 | 48.5 | 32 | 19.5 | 51.5 | 16.789
| Ho | 100 | [15 empty] | 6.7 | Therm.decomp. | 1023 | 0.75 | 0.15 | 5 | 1.013 | 0.18 | 99.3 | 28.8 | 67 | 19.9 | 13.1 | 33 | 9.504
| Sr | 6.7 | Ho | 80 |  |  |  |  | F | 13.3 | [7 empty] | 193.3 | Therm.decomp. | 1023 | 0.75 | 0.15 | 5 | 1.013 | 0.18 | 97.3 | 30.8 | 54.2 | 26.7 | 19.1 | 45.8 | 14.1064
| Er | 100 | [15 empty] | 6.7 | Therm.decomp. | 1023 | 0.75 | 0.15 | 5 | 1.013 | 0.18 | 99.1 | 27.6 | 65.6 | 20 | 14.4 | 34.4 | 9.4944
| Sr | 6.7 | Er | 80 |  |  |  |  | F | 13.3 | [7 empty] | 193.3 | Therm.decomp. | 1023 | 0.75 | 0.15 | 5 | 1.013 | 0.18 | 96.6 | 29.3 | 57.1 | 23.8 | 19.1 | 42.9 | 12.5697
| Tm | 100 | [15 empty] | 6.7 | Therm.decomp. | 1023 | 0.75 | 0.15 | 5 | 1.013 | 0.18 | 99.4 | 26.4 | 72 | 16.4 | 11.6 | 28 | 7.392
| Sr | 6.7 | Tm | 80 |  |  |  |  | F | 13.3 | [7 empty] | 193.3 | Therm.decomp. | 1023 | 0.75 | 0.15 | 5 | 1.013 | 0.18 | 99.5 | 28.6 | 59.7 | 21.2 | 19.1 | 40.3 | 11.5258
| Yb | 100 | [15 empty] | 6.7 | Therm.decomp. | 1023 | 0.75 | 0.15 | 5 | 1.013 | 0.18 | 99.4 | 28.8 | 68.8 | 19.3 | 11.9 | 31.2 | 8.9856
| Sr | 6.7 | Yb | 80 |  |  |  |  | F | 13.3 | [7 empty] | 143.3 | Therm.decomp. | 1023 | 0.75 | 0.15 | 5 | 1.013 | 0.18 | 99.4 | 28.7 | 64.3 | 19.9 | 15.8 | 35.7 | 10.2459
| La | 50 | [6 empty] | F | 50 | [7 empty] | 53.3 | Therm.decomp. | 1053 | 0.8 | 0.2 | 4 | 1.013 | 0.24 |  | 25 | 53.4 | 27.2 | 19.4 | 46.6 | 11.65
| Ba | 3.3 | La | 45 |  |  |  |  | F | 51.7 | [7 empty] | 196.7 | Therm.decomp. | 1053 | 0.8 | 0.2 | 4 | 1.013 | 0.24 |  | 28.7 | 32.7 | 44.7 | 22.6 | 67.3 | 19.3151
350 | La | 100 | [15 empty] | 17.3 | Impregnation | 1073 | 0.8 | 0.2 | 4 | 1.013 | 0.035 |  | 25.7 |  |  |  | 51 | 13.107
| La | 17.3 | [11 empty] | Si | 11.5 | Al | 71.2 | 93.7 | Impregnation | 1073 | 0.8 | 0.2 | 4 | 1.013 | 0.035 |  | 26.5 |  |  |  | 53.2 | 14.098
| Sr | 11 | La | 17.3 | [9 empty] | Al | 10 | Si | 61.7 | 189 | Impregnation | 1073 | 0.8 | 0.2 | 4 | 1.013 | 0.035 |  | 30.9 |  |  |  | 64.4 | 19.8996
| Nd | 100 | [15 empty] | 17.3 | Impregnation | 1073 | 0.8 | 0.2 | 4 | 1.013 | 0.035 |  | 23.5 |  |  |  | 22.1 | 5.1935
| Nd | 17.3 | [11 empty] | Al | 11.5 | Si | 71.2 | 93.7 | Impregnation | 1073 | 0.8 | 0.2 | 4 | 1.013 | 0.035 |  | 26 |  |  |  | 48.5 | 12.61
| Sr | 11 | Nd | 17.3 | [9 empty] | Al | 10 | Si | 61.7 | 100 | Impregnation | 1073 | 0.8 | 0.2 | 4 | 1.013 | 0.035 |  | 29.2 |  |  |  | 55.8 | 16.2936
| Sr | 11 | [11 empty] | Al | 12.4 | Si | 76.6 | 97.1 | Impregnation | 1073 | 0.8 | 0.2 | 4 | 1.013 | 0.035 |  | 6.1 |  |  |  | 63.9 | 3.8979
| Mg | 8.1 | La | 19.3 | [9 empty] | Al | 10.1 | Si | 62.5 | 100 | Impregnation | 1123 | 0.94 | 0.059 | 15.9322 | 1.013 | 0.035 |  | 9.8 |  |  |  | 69.4 | 6.8012
| Ca | 8.1 | La | 19.3 | [9 empty] | Al | 10.1 | Si | 62.5 | 100 | Impregnation | 1123 | 0.94 | 0.059 | 15.9322 | 1.013 | 0.035 |  | 11.3 |  |  |  | 77.7 | 8.7801
| Sr | 8.1 | La | 19.3 | [9 empty] | Al | 10.1 | Si | 62.5 | 100 | Impregnation | 1123 | 0.94 | 0.059 | 15.9322 | 1.013 | 0.035 |  | 12.5 |  |  |  | 80.7 | 10.0875
| Ba | 8.1 | La | 19.3 | [9 empty] | Al | 10.1 | Si | 62.5 | 100.9 | impregnation | 1123 | 0.94 | 0.059 | 15.9322 | 1.013 | 0.035 |  | 11.1 |  |  |  | 72.9 | 8.0919
| Sr | 9 | La | 16 | [9 empty] | Al | 10.4 | Si | 64.6 | 100 | impregnation | 1123 | 0.94 | 0.059 | 15.9322 | 1.013 | 0.035 |  | 12.5 |  |  |  | 80.7 | 10.0875
| Sr | 9 | Ce | 16 | [9 empty] | Al | 10.4 | Si | 64.6 | 100 | impregnation | 1123 | 0.94 | 0.059 | 15.9322 | 1.013 | 0.035 |  | 0.1 |  |  |  | 0 | 0
| Sr | 9 | Nd | 16 | [9 empty] | Al | 10.4 | Si | 64.6 | 100 | impregnation | 1123 | 0.94 | 0.059 | 15.9322 | 1.013 | 0.035 |  | 11.1 |  |  |  | 81.7 | 9.0687
| Sr | 9 | Sm | 16 | [9 empty] | Al | 10.4 | Si | 64.6 | 100 | impregnation | 1123 | 0.94 | 0.059 | 15.9322 | 1.013 | 0.035 |  | 6.5 |  |  |  | 83.8 | 5.447
| Sr | 9 | Gd | 16 | [9 empty] | Al | 10.4 | Si | 64.6 | 100 | impregnation | 1123 | 0.94 | 0.059 | 15.9322 | 1.013 | 0.035 |  | 7.4 |  |  |  | 82.5 | 6.105
| Sr | 9 | Er | 16 | [9 empty] | Al | 10.4 | Si | 64.6 | 100 | impregnation | 1123 | 0.94 | 0.059 | 15.9322 | 1.013 | 0.035 |  | 7 |  |  |  | 81.3 | 5.691
| Sr | 9 | Yb | 16 | [9 empty] | Al | 10.4 | Si | 64.6 | 114.1 | impregnation | 1123 | 0.94 | 0.059 | 15.9322 | 1.013 | 0.035 |  | 8.9 |  |  |  | 75.5 | 6.7195
351 | Sr | 23.1 | Zr | 30.8 |  |  |  |  | P | 46.1 | [7 empty] | 136.3 | Therm.decomp. | 1023 | 0.165 | 0.083 | 1.987952 | 1.013 | 0.6 |  | 16.5 |  |  |  | 15.3 | 2.5245
352 | Ca | 59.4 | Pb | 3.1 |  |  |  |  | P | 37.5 | [8 empty] | Therm.decomp. | 1073 | 0.22 | 0.15 | 1.466667 | 1.013 | 0.8 |  | 37.7 |  | 33.9 | 15.4 | 49.3 | 18.5861
| Ca | 62.5 | [6 empty] | P | 37.5 | [8 empty] | Therm.decomp. | 1073 | 0.22 | 0.15 | 1.466667 | 1.013 | 0.8 |  | 35.9 |  | 28.7 | 10.3 | 39 | 14.001
| Ca | 60.9 | Pb | 1.6 |  |  |  |  | P | 37.5 | [8 empty] | Therm.decomp. | 1073 | 0.22 | 0.15 | 1.466667 | 1.013 | 0.8 |  | 39 |  | 37.8 | 14.7 | 52.5 | 20.475
| Ca | 56.3 | Pb | 6.3 |  |  |  |  | P | 37.4 | [8 empty] | Therm.decomp. | 1073 | 0.22 | 0.15 | 1.466667 | 1.013 | 0.8 |  | 40.8 |  | 38.9 | 16.9 | 55.8 | 22.7664
| Ca | 53.1 | Pb | 9.4 |  |  |  |  | P | 37.5 | [8 empty] | Therm.decomp. | 1073 | 0.22 | 0.15 | 1.466667 | 1.013 | 0.8 |  | 38.6 |  | 37.6 | 15.5 | 53.1 | 20.4966
| Ca | 50 | Pb | 12.5 |  |  |  |  | P | 37.5 | [8 empty] | Therm.decomp. | 1073 | 0.22 | 0.15 | 1.466667 | 1.013 | 0.8 |  | 38.4 |  | 37 | 15.6 | 52.6 | 20.1984
| Ca | 43.8 | Pb | 18.8 |  |  |  |  | P | 37.4 | [8 empty] | Therm.decomp. | 1073 | 0.22 | 0.15 | 1.466667 | 1.013 | 0.8 |  | 34.5 |  | 38.8 | 14 | 52.8 | 18.216
353 | Mg | 100 | [16 empty] | n.a. | 1173 | 0.5 | 0.21 | 2.380952 | 1.013 | 1.5 |  | 20.6 |  |  |  | 48.9 | 10.0734
| Li | 0.7 | Mg | 99.3 | [14 empty] | Impregnation | 1173 | 0.5 | 0.21 | 2.380952 | 1.013 | 1.5 | 93 | 23.3 |  | 44 | 16 | 60 | 13.98
| Li | 10 | Mg | 90 | [14 empty] | Impregnation | 1173 | 0.5 | 0.21 | 2.380952 | 1.013 | 1.5 |  | 22.5 |  | 47.9 | 7.2 | 55.1 | 12.3975
| Na | 3 | Mg | 97 | [14 empty] | Impregnation | 1173 | 0.5 | 0.21 | 2.380952 | 1.013 | 1.5 | 93 | 21.5 |  | 36.8 | 21.5 | 58.3 | 12.5345
| K | 4 | Mg | 96 | [14 empty] | Impregnation | 1173 | 0.5 | 0.21 | 2.380952 | 1.013 | 1.5 |  | 19.3 |  | 32.2 | 14.5 | 46.7 | 9.0131
| Si | 100 | [16 empty] | n.a. | 1173 | 0.5 | 0.21 | 2.380952 | 1.013 | 1.5 |  | 14 |  | 12.1 | 9.6 | 21.7 | 3.038
| Na | 2 | [11 empty] | Si | 98 |  |  |  | Impregnation | 1173 | 0.5 | 0.21 | 2.380952 | 1.013 | 1.5 | 54 | 13.4 |  | 30.1 | 11 | 41.1 | 5.5074
| Li | 0.6 | [11 empty] | Si | 99.4 |  |  |  | Impregnation | 1173 | 0.5 | 0.21 | 2.380952 | 1.013 | 1.5 |  | 14.2 |  | 30.2 | 9 | 39.2 | 5.5664
| Si | 50 | [6 empty] | C | 50 | [8 empty] | n.a. | 1173 | 0.5 | 0.21 | 2.380952 | 1.013 | 1.5 |  | 2.6 |  | 19.2 | 38.5 | 57.7 | 1.5002
| Al | 100 | [16 empty] | n.a. | 1173 | 0.5 | 0.21 | 2.380952 | 1.013 | 1.5 |  | 2.6 |  | 21.4 | 38.2 | 59.6 | 1.5496
| Li | 3 | [11 empty] | Al | 97 |  |  |  | Impregnation | 1173 | 0.5 | 0.21 | 2.380952 | 1.013 | 1.5 | 60 | 14.9 |  | 31.2 | 10.2 | 41.4 | 6.1686
| Li | 0.5 | [11 empty] | Ti | 99.5 |  |  |  | Impregnation | 1173 | 0.5 | 0.21 | 2.380952 | 1.013 | 1.5 |  | 20.5 |  | 37.1 | 10.1 | 47.2 | 9.676
354 | Li | 25 | Sb | 25 | Te | 50 | [11 empty] | #VALUE! | Therm.decomp. | 973 | 0.167 | 0.033 | 5.060606 | 1.013 | 1.2 |  | 17 |  | 58 | 8 | 66 | 11.22
355 | Si | 100 | [15 empty] | 1.8 | impregnation | 1123 | 0.09 | 0.02 | 4.5 | 1.013 | 1.8 |  | 17 |  |  | 15 | 23 | 3.91
| Li | 1.8 | [11 empty] | Si | 98.2 |  |  | 100 | impregnation | 1123 | 0.09 | 0.02 | 4.5 | 1.013 | 1.8 |  | 6 |  |  | 0 | 0 | 0
| Na | 1.8 | [11 empty] | Si | 98.2 |  |  | 100 | impregnation | 1123 | 0.09 | 0.02 | 4.5 | 1.013 | 1.8 |  | 2 |  |  | 0 | 0 | 0
| K | 1.8 | [11 empty] | Si | 98.2 |  |  | 100 | impregnation | 1123 | 0.09 | 0.02 | 4.5 | 1.013 | 1.8 |  | 2 |  |  | 0 | 0 | 0
| Rb | 1.8 | [11 empty] | Si | 98.2 |  |  | 100 | impregnation | 1123 | 0.09 | 0.02 | 4.5 | 1.013 | 1.8 |  | 2 |  |  | 0 | 8 | 0.16
| Cs | 1.8 | [11 empty] | Si | 98.2 |  |  | 100 | impregnation | 1123 | 0.09 | 0.02 | 4.5 | 1.013 | 1.8 |  | 5 |  |  | 0 | 10 | 0.5
| Mg | 1.8 | [11 empty] | Si | 98.2 |  |  | 100 | impregnation | 1123 | 0.09 | 0.02 | 4.5 | 1.013 | 1.8 |  | 15 |  |  | 0 | 20 | 3
| Ca | 1.8 | [11 empty] | Si | 98.2 |  |  | 99.4 | impregnation | 1123 | 0.09 | 0.02 | 4.5 | 1.013 | 1.8 |  | 15 |  |  | 0 | 21 | 3.15
| Na | 1.2 | W | 0.6 | [9 empty] | Si | 98.2 |  |  | 100 | impregnation | 1123 | 0.09 | 0.02 | 4.5 | 1.013 | 1.8 |  | 44 |  |  | 42 | 52 | 22.88
| K | 1.2 | W | 0.6 | [9 empty] | Si | 98.2 |  |  | 100 | impregnation | 1123 | 0.09 | 0.02 | 4.5 | 1.013 | 1.8 |  | 30 |  |  | 52 | 67 | 20.1
| Rb | 1.2 | W | 0.6 | [9 empty] | Si | 98.2 |  |  | 100 | impregnation | 1123 | 0.09 | 0.02 | 4.5 | 1.013 | 1.8 |  | 32 |  |  | 59 | 78 | 24.96
| Cs | 1.2 | W | 0.6 | [9 empty] | Si | 98.2 |  |  | 100 | impregnation | 1123 | 0.09 | 0.02 | 4.5 | 1.013 | 1.8 |  | 33 |  |  | 39 | 55 | 18.15
| Li | 1.2 | W | 0.6 | [9 empty] | Si | 98.2 |  |  | 99.7 | impregnation | 1123 | 0.09 | 0.02 | 4.5 | 1.013 | 1.8 |  | 36 |  |  | 26 | 27 | 9.72
| Ca | 0.9 | W | 0.9 | [9 empty] | Si | 98.2 |  |  | 100 | impregnation | 1123 | 0.09 | 0.02 | 4.5 | 1.013 | 1.8 |  | 16 |  |  | 20 | 25 | 4
| Mg | 0.9 | W | 0.9 | [9 empty] | Si | 98.2 |  |  | 199.1 | impregnation | 1123 | 0.09 | 0.02 | 4.5 | 1.013 | 1.8 |  | 20 |  |  | 15 | 20 | 4
356 | Ca | 100 | [15 empty] | 21.9 | impregnation | 973 | 0.5 | 0.1 | 5 | 1.013 | 0.21 | 33.3 | 4.7 |  |  |  | 16 | 0.752
| Na | 21.9 | Ca | 78.1 | [13 empty] | 106.2 | impregnation | 973 | 0.5 | 0.1 | 5 | 1.013 | 0.21 | 14.4 | 4.2 |  |  |  | 73.5 | 3.087
| Ce | 28.1 | Na | 15.7 | Ca | 56.2 | [11 empty] | 76.2 | impregnation | 973 | 0.5 | 0.1 | 5 | 1.013 | 0.21 | 23.2 | 5 |  |  |  | 56.4 | 2.82
357 | Ni | 10 | [11 empty] | La | 90 |  |  | 95.3 | impregnation | 923 | 0.833 | 0.167 | 4.988024 | 1.013 | 0.45 |  | 42 |  |  |  | 0 | 0
| Ni | 5.3 | [11 empty] | Sm | 94.7 |  |  | 104.7 | impregnation | 823 | 0.833 | 0.167 | 4.988024 | 1.013 | 0.45 |  | 6 |  |  |  | 58 | 3.48
| Ni | 10 | [11 empty] | Ce | 90 |  |  | 99.1 | impregnation | 823 | 0.833 | 0.167 | 4.988024 | 1.013 | 0.45 |  | 25 |  |  |  | 62 | 15.5
358 | La | 9.1 | Mg | 90.9 | [13 empty] | 103.8 | Therm.decomp. | 1023 | 0.8 | 0.2 | 4 | 1.013 | 0.07 |  | 30 |  |  |  | 56.7 | 17.01
359 | Li | 12.9 | Mg | 87.1 | [13 empty] | 96.2 | impregnation | 1173 | 0.094 | 0.023 | 4.086957 | 1.013 | 0.45 |  | 25 |  |  |  | 97 | 24.25
360 | Li | 9.1 | Mg | 90.9 | [13 empty] | 92.9 | precipitation | 1023 | 0.75 | 0.25 | 3 | 1.013 | 0.35 |  | 36.1 |  |  |  | 60.1 | 21.6961
361 | Ca | 62.6 | [6 empty] | Cl | 9.3 | P | 28.1 | [5 empty] | 78 | precipitation | 1023 | 0.165 | 0.083 | 1.987952 | 1.013 | 0.6 |  | 7.3 | 78.9 | 0 | 21.1 | 21.1 | 1.5403
| Ca | 40.6 | [6 empty] | Cl | 56 | P | 3.4 | [5 empty] | 60.4 | precipitation | 1023 | 0.165 | 0.083 | 1.987952 | 1.013 | 0.6 |  | 39.3 | 43.7 | 51 | 5.3 | 56.3 | 22.1259
| Pb | 1 | Ca | 40 |  |  |  |  | Cl | 56 | P | 3 | [5 empty] | 99.8 | precipitation | 1023 | 0.165 | 0.083 | 1.987952 | 1.013 | 0.6 |  | 39 | 40.8 | 53.7 | 5.5 | 59.2 | 23.088
| Ni | 0.8 | Ca | 40 |  |  |  |  | Cl | 56 | P | 3.2 | [5 empty] | 99.9 | precipitation | 1023 | 0.165 | 0.083 | 1.987952 | 1.013 | 0.6 |  | 38.8 | 43.5 | 51.7 | 4.8 | 56.5 | 21.922
| Zn | 0.7 | Ca | 35.6 |  |  |  |  | Cl | 45.9 | P | 17.8 | [5 empty] | 101.3 | precipitation | 1023 | 0.165 | 0.083 | 1.987952 | 1.013 | 0.6 |  | 36.6 | 41.7 | 49.3 | 9 | 58.3 | 21.3378
362 | W | 2 | [11 empty] | Si | 98 |  |  | 101.8 | impregnation | 923 | 0.9 | 0.1 | 9 | 1.013 | 0.6 |  | 1.2 |  | 0.4 | 6.8 | 7.2 | 0.0864
| K | 3.8 | W | 1.2 | [9 empty] | Si | 95 |  |  | 100 | impregnation | 923 | 0.9 | 0.1 | 9 | 1.013 | 0.6 |  | 1.47 |  | 8 | 26.2 | 34.2 | 0.50274
| K | 3.8 | W | 1.2 | [9 empty] | Ti | 95 |  |  | 100 | impregnation | 923 | 0.9 | 0.1 | 9 | 1.013 | 0.6 |  | 2.64 |  | 0.5 | 5.8 | 6.3 | 0.16632
| K | 3.8 | W | 1.2 | [9 empty] | Al | 95 |  |  | 100 | impregnation | 923 | 0.9 | 0.1 | 9 | 1.013 | 0.6 |  | 3.3 |  | 0.02 | 1.41 | 1.43 | 0.04719
| K | 3.8 | W | 1.2 | [9 empty] | Mg | 95 |  |  | 106.2 | impregnation | 923 | 0.9 | 0.1 | 9 | 1.013 | 0.6 |  | 2.55 |  | 0.35 | 3.33 | 3.68 | 0.09384
363 | Sm | 10 | Y | 15 | Bi | 75 | [11 empty] | 90.8 | Therm.decomp. | 1223 | 0.333 | 0.167 | 1.994012 | 1.013 | 0.4 |  | 43.1 |  |  |  | 62 | 26.722
364 | Sr | 0.8 | [11 empty] | La | 99.2 |  |  | 100 | impregnation | 923 | 0.783 | 0.217 | 3.608295 | 1.013 | 0.06 |  | 23 |  |  |  | 52 | 11.96
| Sr | 0.8 | Ni | 2.6 | [9 empty] | La | 96.6 |  |  | 199.2 | impregnation | 923 | 0.783 | 0.217 | 3.608295 | 1.013 | 0.06 |  | 38 |  |  |  | 2 | 0.76
365 | Si | 100 | [15 empty] | 4 | impregnation | 1050 | 0.88 | 0.118 | 7.457627 | 1.013 | 0.22 |  | 0 |  | 0 |  | 0 | 0
| Mn | 4 | [11 empty] | Si | 96 |  |  | 105.1 | impregnation | 1050 | 0.88 | 0.118 | 7.457627 | 1.013 | 0.22 |  | 0 |  | 0 |  | 0 | 0
| Na | 9.1 | W | 4.5 | [9 empty] | Si | 86.4 |  |  | 94.5 | impregnation | 1050 | 0.88 | 0.118 | 7.457627 | 1.013 | 0.22 |  | 11 |  | 17 |  | 63 | 6.93
| V | 3.6 | Na | 9.1 | W | 4.5 | [7 empty] | Si | 82.8 |  |  | 100 | impregnation | 1050 | 0.88 | 0.118 | 7.457627 | 1.013 | 0.22 |  | 10 |  | 4 |  | 12 | 1.2
| Cr | 3.6 | Na | 9.1 | W | 4.5 | [7 empty] | Si | 82.8 |  |  | 100 | impregnation | 1050 | 0.88 | 0.118 | 7.457627 | 1.013 | 0.22 |  | 10 |  | 9 |  | 24 | 2.4
| Mn | 3.6 | Na | 9.1 | W | 4.5 | [7 empty] | Si | 82.8 |  |  | 100 | impregnation | 1050 | 0.88 | 0.118 | 7.457627 | 1.013 | 0.22 |  | 20 |  | 46 |  | 80 | 16
| Fe | 3.6 | Na | 9.1 | W | 4.5 | [7 empty] | Si | 82.8 |  |  | 100 | impregnation | 1050 | 0.88 | 0.118 | 7.457627 | 1.013 | 0.22 |  | 15 |  | 30 |  | 60 | 9
| Co | 3.6 | Na | 9.1 | W | 4.5 | [7 empty] | Si | 82.8 |  |  | 100 | impregnation | 1050 | 0.88 | 0.118 | 7.457627 | 1.013 | 0.22 |  | 16 |  | 40 |  | 68 | 10.88
| Zn | 3.6 | Na | 9.1 | W | 4.5 | [7 empty] | Si | 82.8 |  |  | 113.1 | impregnation | 1050 | 0.88 | 0.118 | 7.457627 | 1.013 | 0.22 |  | 9 |  | 17 |  | 63 | 5.67
366 | Li | 16.7 | Mg | 83.3 | [13 empty] | 100 | impregnation | 1053 | 0.405 | 0.203 | 1.995074 | 1.013 | 0.24 |  | 25.1 |  | 28 | 24 | 52 | 13.052
| Li | 16.7 | Y | 83.3 | [13 empty] | 100 | impregnation | 1053 | 0.405 | 0.203 | 1.995074 | 1.013 | 0.24 |  | 39.9 |  | 27 | 19 | 46 | 18.354
| Li | 16.7 | La | 83.3 | [13 empty] | 100 | impregnation | 1053 | 0.405 | 0.203 | 1.995074 | 1.013 | 0.24 |  | 19.8 |  | 32 | 28 | 60 | 11.88
| Li | 16.7 | Sm | 83.3 | [13 empty] | 100 | impregnation | 1053 | 0.405 | 0.203 | 1.995074 | 1.013 | 0.24 |  | 22.3 |  | 28 | 29 | 57 | 12.711
| Li | 16.7 | Ho | 83.3 | [13 empty] | 133.3 | impregnation | 1053 | 0.405 | 0.203 | 1.995074 | 1.013 | 0.24 |  | 34.7 |  | 23 | 16 | 39 | 13.533
367 | La | 50 | Al | 50 | [13 empty] | 55 | Sol-gel | 1013 | 0.333 | 0.067 | 4.970149 | 1.013 |  |  | 15 |  |  |  | 4.5 | 0.675
| Li | 5 | La | 50 | Al | 45 | [11 empty] | 100 | Sol-gel | 1013 | 0.333 | 0.067 | 4.970149 | 1.013 |  |  | 17 |  |  |  | 4.8 | 0.816
| Mg | 5 | La | 50 | Al | 45 | [11 empty] | 100 | Sol-gel | 1013 | 0.333 | 0.067 | 4.970149 | 1.013 |  |  | 18.3 |  |  |  | 6.4 | 1.1712
| Na | 5 | La | 45 | Al | 50 | [11 empty] | 100 | Sol-gel | 1013 | 0.333 | 0.067 | 4.970149 | 1.013 |  |  | 14.5 |  |  |  | 4.2 | 0.609
| K | 5 | La | 45 | Al | 50 | [11 empty] | 100 | Sol-gel | 1013 | 0.333 | 0.067 | 4.970149 | 1.013 |  |  | 16.2 |  |  |  | 5.8 | 0.9396
| Ca | 5 | La | 45 | Al | 50 | [11 empty] | 100 | Sol-gel | 1013 | 0.333 | 0.067 | 4.970149 | 1.013 |  |  | 14.6 |  |  |  | 3.5 | 0.511
| Ba | 5 | La | 45 | Al | 50 | [11 empty] | 160.5 | Sol-gel | 1013 | 0.333 | 0.067 | 4.970149 | 1.013 |  |  | 16.5 |  |  |  | 3 | 0.495
368 | Sr | 65.5 | [6 empty] | P | 34.5 | [7 empty] | 100 | Therm.decomp. | 1023 | 0.165 | 0.083 | 1.987952 | 1.013 | 0.6 |  | 19.7 |  |  |  | 4.1 | 0.8077
| Sr | 65.5 | [6 empty] | P | 34.5 |  |  | Cl |  |  |  |  | 35.3 | Therm.decomp. | 1023 | 0.165 | 0.083 | 1.987952 | 1.013 | 0.6 |  | 8.4 |  |  |  | 9.7 | 0.8148
| Pb | 0.8 | Sr | 69.4 |  |  |  |  | P | 29.8 | [7 empty] | 100 | Therm.decomp. | 1023 | 0.165 | 0.083 | 1.987952 | 1.013 | 0.6 |  | 38.6 |  |  |  | 40.7 | 15.7102
| Pb | 0.8 | Sr | 69.4 |  |  |  |  | P | 29.8 |  |  | Cl |  |  |  |  | 99.9 | Therm.decomp. | 1023 | 0.165 | 0.083 | 1.987952 | 1.013 | 0.6 |  | 26.5 |  |  |  | 60.2 | 15.953
| Zn | 0.7 | Sr | 63.7 |  |  |  |  | P | 35.6 | [7 empty] | 100.1 | Therm.decomp. | 1023 | 0.165 | 0.083 | 1.987952 | 1.013 | 0.6 |  | 26.4 |  | 7.8 | 14.4 | 22.2 | 5.8608
| Co | 0.8 | Sr | 67.5 |  |  |  |  | P | 31.7 | [7 empty] | 99.9 | Therm.decomp. | 1023 | 0.165 | 0.083 | 1.987952 | 1.013 | 0.6 |  | 28.4 |  | 0.7 | 1.1 | 1.8 | 0.5112
| Ni | 0.7 | Sr | 63.8 |  |  |  |  | P | 35.5 | [7 empty] | 101.4 | Therm.decomp. | 1023 | 0.165 | 0.083 | 1.987952 | 1.013 | 0.6 |  | 99.9 |  | 0 | 0 | 0 | 0
369 | Na | 2.1 | W | 1 | [9 empty] | Si | 96.9 |  |  | 100 | impregnation | 1073 | 0.75 | 0.25 | 3 | 1 | 0.1 |  | 8.8 | 45.5 | 21.8 | 32.7 | 54.5 | 4.796
| Na | 2.1 | Mn | 2.2 | [9 empty] | Si | 95.7 |  |  | 98.9 | impregnation | 1073 | 0.75 | 0.25 | 3 | 1 | 0.1 |  | 2.4 | 42.5 | 9.6 | 47.9 | 57.5 | 1.38
| W | 1 | Mn | 2.2 | [9 empty] | Si | 96.8 |  |  | 101.1 | impregnation | 1073 | 0.75 | 0.25 | 3 | 1 | 0.1 |  | 3.1 | 72.7 | 0 | 17.3 | 17.3 | 0.5363
| Na | 2.1 | W | 1 | Mn | 1.1 | [7 empty] | Si | 95.8 |  |  | 125.2 | impregnation | 1073 | 0.75 | 0.25 | 3 | 1 | 0.1 |  | 30.2 | 36.7 | 39.6 | 23.8 | 63.4 | 19.1468
370 | Ni | 27.3 | Sb | 18.2 | Te | 54.5 | [11 empty] | 81.8 | precipitation | 923 | 0.25 | 0.05 | 5 | 1.013 | 0.9 |  | 13.9 | 21 | 39 | 40 | 79 | 10.981
371 | Na | 9.1 | W | 4.5 | [9 empty] | Si | 86.4 |  |  | 91.9 | impregnation | 1048 | 0.88 | 0.12 | 7.333333 | 1.013 | 0.22 |  | 7 |  |  |  | 40 | 2.8
| Mn | 1 | Na | 9.1 | W | 4.5 | [7 empty] | Si | 85.4 |  |  | 174 | impregnation | 1048 | 0.88 | 0.12 | 7.333333 | 1.013 | 0.22 |  | 24 |  |  |  | 77 | 18.48
372 | Bi | 75 | Y | 15 | Sm | 10 | [11 empty] | 33.9 | sol-gel | 1173 | 0.18 | 0.045 | 4 | 1.013 | 0.12 |  | 25 |  |  |  | 32 | 8
373 | Na | 8.9 | W | 4.5 | Mn | 3.5 | [7 empty] | Si | 83.1 |  |  | #VALUE! | impregnation | 1023 | 0.89 | 0.11 | 8.090909 | 1 | 0.04 |  | 15.1 |  |  |  | 71.8 | 10.8418
374 | Ce | 100 | [15 empty] | 100 | precipitation | 1078 | 0.55 | 0.095 | 5.789474 | 1.013 | 0.47 | 93 | 10 | 83.7 | 9 | 7.2 | 16.2 | 1.62
| Tb | 100 | [15 empty] | 100 | precipitation | 1073 | 0.75 | 0.052 | 14.42308 | 1.013 | 0.32 | 100 | 11 | 29.4 | 28.6 | 36.6 | 65.2 | 7.172
| La | 100 | [15 empty] | 100 | precipitation | 1093 | 0.742 | 0.054 | 13.74074 | 1.013 | 0.38 | 100 | 13 | 20.1 | 45.4 | 29.1 | 74.5 | 9.685
| Y | 100 | [15 empty] | 100 | precipitation | 1143 | 0.585 | 0.087 | 6.724138 | 1.013 | 0.31 | 100 | 16 | 34.7 | 47.5 | 13.2 | 60.7 | 9.712
| Tm | 100 | [15 empty] | 100 | precipitation | 1073 | 0.602 | 0.084 | 7.166667 | 1.013 | 0.27 | 59 | 9 | 34.6 | 34.5 | 23.7 | 58.2 | 5.238
| Sm | 100 | [15 empty] | 100 | precipitation | 1083 | 0.54 | 0.097 | 5.56701 | 1.013 | 0.25 | 100 | 19 | 35.1 | 36.3 | 25.2 | 61.5 | 11.685
| Yb | 100 | [15 empty] | 100 | precipitation | 1078 | 0.6 | 0.084 | 7.142857 | 1.013 | 0.27 | 80 | 14.1 | 26.7 | 39.8 | 28.6 | 68.4 | 9.6444
| Eu | 100 | [15 empty] | 63 | precipitation | 1068 | 0.6 | 0.084 | 7.142857 | 1.013 | 0.28 | 100 | 20 | 30 | 42 | 25.3 | 67.3 | 13.46
| La | 63 | Nd | 37 | [13 empty] | 92.9 | precipitation | 1128 | 0.56 | 0.085 | 6.588235 | 1.013 | 0.26 | 100 | 19.6 | 38.3 | 42.8 | 13.9 | 56.7 | 11.1132
| La | 55.9 | Pr | 11 | Nd | 33.1 | [11 empty] | 62.8 | precipitation | 1108 | 0.627 | 0.078 | 8.038462 | 1.013 | 0.27 | 100 | 15 | 32.3 | 35.7 | 27.9 | 63.6 | 9.54
| La | 18.7 | Pr | 7.2 | Nd | 9.6 | Ce | 64.5 | [9 empty] | 134.4 | precipitation | 1113 | 0.605 | 0.083 | 7.289157 | 1.013 | 0.34 | 100 | 11 | 58.8 | 26.7 | 12 | 38.7 | 4.257
| La | 53.1 | Pr | 9.4 | Nd | 26.6 | Ce | 10.9 | [9 empty] | 88.6 | precipitation | 1108 | 0.609 | 0.082 | 7.426829 | 1.013 | 0.3 | 100 | 19 | 29.8 | 38.9 | 25.2 | 64.1 | 12.179
| Gd | 41.7 | Eu | 12.9 | Tb | 1 | Nd | 0.9 | [5 empty] | Sm | 43.5 |  |  | 70.4 | precipitation | 1068 | 0.61 | 0.081 | 7.530864 | 1.013 | 0.29 | 100 | 17 | 34.1 | 35.6 | 27.5 | 63.1 | 10.727
| Sm | 12.1 | Gd | 11.6 | Eu | 3.7 | Tb | 2.1 | [5 empty] | Y | 70.5 |  |  | 106.1 | precipitation | 1023 | 0.61 | 0.081 | 7.530864 | 1.013 | 0.22 | 100 | 17 | 30.4 | 42.4 | 22.8 | 65.2 | 11.084
| Li | 18.2 | La | 15.5 | Pr | 6.1 | Nd | 8.1 | [5 empty] | Ce | 52.1 |  |  | 150.1 | precipitation | 1123 | 0.605 | 0.083 | 7.289157 | 1.013 | 0.34 |  | 17.2 |  |  |  | 76.5 | 13.158
| K | 68.3 | La | 5.8 | Pr | 2.3 | Nd | 3 | [5 empty] | Ce | 20.6 |  |  | 40.6 | precipitation | 1040 | 0.605 | 0.083 | 7.289157 | 1.013 | 0.34 |  | 15.6 |  |  |  | 67.2 | 10.4832
375 | Li | 8.9 | W | 4.5 | Mn | 3.5 | [7 empty] | Si | 83.1 |  |  | 100 | impregnation | 1073 | 0.762 | 0.238 | 3.201681 | 1.013 | 0.14 |  | 20.5 | 35.9 | 35.4 | 28.7 | 64.1 | 13.1405
| Na | 8.9 | W | 4.5 | Mn | 3.5 | [7 empty] | Si | 83.1 |  |  | 100 | Impregnation | 1073 | 0.762 | 0.238 | 3.201681 | 1.013 | 0.14 |  | 29.5 | 33.6 | 42.6 | 23.8 | 66.4 | 19.588
| K | 8.9 | W | 4.5 | Mn | 3.5 | [7 empty] | Si | 83.1 |  |  | 100 | Impregnation | 1073 | 0.762 | 0.238 | 3.201681 | 1.013 | 0.14 |  | 29.6 | 37.6 | 39.6 | 22.8 | 62.4 | 18.4704
| Ba | 8.9 | W | 4.5 | Mn | 3.5 | [7 empty] | Si | 83.1 |  |  | 100 | Impregnation | 1073 | 0.762 | 0.238 | 3.201681 | 1.013 | 0.14 |  | 21.3 | 67.5 | 18.7 | 13.8 | 32.5 | 6.9225
| Ca | 8.9 | W | 4.5 | Mn | 3.5 | [7 empty] | Si | 83.1 |  |  | 100 | Impregnation | 1073 | 0.762 | 0.238 | 3.201681 | 1.013 | 0.14 |  | 19 | 74.7 | 12.1 | 13.2 | 25.3 | 4.807
| Fe | 8.9 | W | 4.5 | Mn | 3.5 | [7 empty] | Si | 83.1 |  |  | 100 | Impregnation | 1073 | 0.762 | 0.238 | 3.201681 | 1.013 | 0.14 |  | 18.3 | 85.4 | 7.5 | 7.1 | 14.6 | 2.6718
| Co | 8.9 | W | 4.5 | Mn | 3.5 | [7 empty] | Si | 83.1 |  |  | 100 | Impregnation | 1073 | 0.762 | 0.238 | 3.201681 | 1.013 | 0.14 |  | 18.3 | 77 | 11.9 | 11.1 | 23 | 4.209
| Ni | 8.9 | W | 4.5 | Mn | 3.5 | [7 empty] | Si | 83.1 |  |  | 100 | Impregnation | 1073 | 0.762 | 0.238 | 3.201681 | 1.013 | 0.14 |  | 18.4 | 76.2 | 12.1 | 11.7 | 23.8 | 4.3792
| Al | 8.9 | W | 4.5 | Mn | 3.5 | [7 empty] | Si | 83.1 |  |  | 141.1 | Impregnation | 1073 | 0.762 | 0.238 | 3.201681 | 1.013 | 0.14 |  | 17.9 | 83.4 | 8.6 | 8 | 16.6 | 2.9714
376 | Ba | 50 | Ti | 50 | [14 empty] | Sol-gel | 1048 | 0.67 | 0.33 | 2.030303 | 1.013 | 0.3 | 99 | 20.5 |  |  |  | 66.8 | 13.694
| Ba | 32.2 | Ca | 33.9 | Ti | 33.9 | [12 empty] | Sol-gel | 1048 | 0.67 | 0.33 | 2.030303 | 1.013 | 0.3 | 99 | 34.1 |  |  |  | 55.7 | 18.9937
| Ba | 32.2 | Sr | 33.9 | Ti | 33.9 | [12 empty] | Sol-gel | 1048 | 0.67 | 0.33 | 2.030303 | 1.013 | 0.3 | 99 | 34.2 |  |  |  | 53.8 | 18.3996
| Ba | 42.9 | Ca | 2.4 | Ti | 47.5 | Mg | 2.4 | Cl | 4.8 | [8 empty] | Sol-gel | 1048 | 0.67 | 0.33 | 2.030303 | 1.013 | 0.3 | 99 | 55.4 |  |  |  | 30.9 | 17.1186
| Ba | 43.9 | Ca | 2.4 | Ti | 48.9 | Li | 2.4 | Cl | 2.4 | [8 empty] | Sol-gel | 1048 | 0.67 | 0.33 | 2.030303 | 1.013 | 0.3 | 99 | 29.2 |  |  |  | 54.8 | 16.0016
| Ba | 43.6 | Ti | 51.2 | Na | 2.6 |  |  | Cl | 2.6 | [8 empty] | Sol-gel | 1048 | 0.67 | 0.33 | 2.030303 | 1.013 | 0.3 | 99 | 27.3 |  |  |  | 77.3 | 21.1029
| Ba | 30.3 | Ti | 60.7 | Sn | 3 |  |  | Cl | 6 | [8 empty] | Sol-gel | 1048 | 0.67 | 0.33 | 2.030303 | 1.013 | 0.3 | 99 | 66.6 |  |  |  | 52.1 | 34.6986
| Ca | 31.3 | Ti | 62.5 | Na | 3.1 |  |  | Cl | 3.1 | [8 empty] | Sol-gel | 1048 | 0.67 | 0.33 | 2.030303 | 1.013 | 0.3 | 99 | 37.7 |  |  |  | 41.9 | 15.7963
| Ba | 45.2 | Ca | 2.4 | Ti | 47.6 |  |  | Cl | 4.8 | [8 empty] | Sol-gel | 1048 | 0.67 | 0.33 | 2.030303 | 1.013 | 0.3 | 99 | 29.7 |  |  |  | 56.2 | 16.6914
377 | Li | 0.6 | Mg | 99.4 | [14 empty] | Therm.decomp. | 1023 | 0.5 | 0.1 | 5 | 1.013 | 0.36 | 95.9 | 24.7 |  | 28.8 | 18.9 | 47.7 | 11.7819
| Li | 6.1 | Mg | 93.9 | [14 empty] | Therm.decomp. | 1023 | 0.5 | 0.1 | 5 | 1.013 | 0.36 | 96.2 | 28.9 |  | 43.3 | 25.7 | 69 | 19.941
| Li | 15.3 | Mg | 84.7 | [14 empty] | Therm.decomp. | 1023 | 0.5 | 0.1 | 5 | 1.013 | 0.36 | 82.5 | 27.6 |  | 28.6 | 25.7 | 54.3 | 14.9868
| Li | 30.6 | Mg | 69.4 | [14 empty] | Therm.decomp. | 1023 | 0.5 | 0.1 | 5 | 1.013 | 0.36 | 42.3 | 16 |  | 43.8 | 20.4 | 64.2 | 10.272
378 | Nb | 1.9 | Mn | 2 | Na | 1.8 | W | 2.8 | [5 empty] | Si | 91.5 |  |  |  | Impregnation | 1123 | 0.32 | 0.08 | 4 | 1.013 | 0.3 |  | 32.5 |  |  |  | 80.2 | 26.065
379 | Pt | 3 | [11 empty] | Al | 97 |  |  |  | Impregnation | 1273 | 0.71 | 0.29 | 2.448276 | 1.013 | 0.005 |  | 8.1 |  | 24 | 14.8 | 38.8 | 3.1428
380 | Sr | 2 | La | 98 | [13 empty] | 100 | Impregnation | 973 | 0.783 | 0.217 | 3.608295 | 1 | 0.06 |  | 23.2 |  |  |  | 51.7 | 11.9944
| Ni | 2 | Sr | 1.96 | La | 96.04 | [11 empty] | 114.9 | Impregnation | 973 | 0.783 | 0.217 | 3.608295 | 1 | 0.06 |  | 19 |  |  |  | 12.4 | 2.356
381 | Mn | 16.9 | [11 empty] | Si | 83.1 |  |  | 92 | Impregnation | 1073 | 0.417 | 0.167 | 2.497006 | 1.013 | 0.109 |  | 20.6 | 72 | 15 |  | 28 | 5.768
| Na | 8.9 | W | 4.5 | Mn | 3.5 | [7 empty] | Si | 83.1 |  |  | 100 | Impregnation | 1073 | 0.417 | 0.167 | 2.497006 | 1.013 | 0.109 |  | 35.5 | 46 | 41 |  | 54 | 19.17
| Na | 8.9 | Mo | 4.5 | Mn | 3.5 | [7 empty] | Si | 83.1 |  |  | 100 | Impregnation | 1073 | 0.417 | 0.167 | 2.497006 | 1.013 | 0.109 |  | 30.7 | 54.3 | 31 |  | 45.7 | 14.0299
| Na | 8.9 | Mn | 3.5 |  |  |  |  | S | 4.5 |  |  |  | Si | 83.1 |  |  | 101.1 | Impregnation | 1073 | 0.417 | 0.167 | 2.497006 | 1.013 | 0.109 |  | 35.7 | 43.6 | 41.1 |  | 56.4 | 20.1348
| Na | 10 | Mn | 3.5 |  |  |  |  | P | 4.5 |  |  |  | Si | 82 |  |  | 98.9 | Impregnation | 1073 | 0.417 | 0.167 | 2.497006 | 1.013 | 0.109 |  | 31 | 49.5 | 38.6 |  | 50.5 | 15.655
| Na | 8.9 | Mn | 3.5 |  |  |  |  | P | 4.5 |  |  |  | Si | 83.1 |  |  | 100 | Impregnation | 1073 | 0.417 | 0.167 | 2.497006 | 1.013 | 0.109 |  | 33.5 | 47.5 | 36.9 |  | 52.5 | 17.5875
| Na | 8.9 | Mn | 3.5 |  |  |  |  | C | 4.5 |  |  |  | Si | 83.1 |  |  | 100 | Impregnation | 1073 | 0.417 | 0.167 | 2.497006 | 1.013 | 0.109 |  | 8.9 | 50.4 | 19 |  | 49.6 | 4.4144
| Na | 8.9 | Mn | 3.5 | [9 empty] | Si | 87.6 |  |  | 102.4 | Impregnation | 1073 | 0.417 | 0.167 | 2.497006 | 1.013 | 0.109 |  | 9.4 | 55.1 | 21.7 |  | 44.9 | 4.2206
| Na | 11.3 | W | 5.6 | [9 empty] | Si | 83.1 |  |  | 100 | Impregnation | 1073 | 0.417 | 0.167 | 2.497006 | 1.013 | 0.109 |  | 15.2 | 37.6 | 33 |  | 62.4 | 9.4848
| Na | 11.3 | Mo | 5.6 | [9 empty] | Si | 83.1 |  |  | 100 | Impregnation | 1073 | 0.417 | 0.167 | 2.497006 | 1.013 | 0.109 |  | 14 | 40.7 | 21.5 |  | 59.3 | 8.302
| Na | 11.3 | [6 empty] | S | 5.6 |  |  |  | Si | 83.1 |  |  | 101.4 | Impregnation | 1073 | 0.417 | 0.167 | 2.497006 | 1.013 | 0.109 |  | 4 | 55.6 | 6.3 |  | 44.4 | 1.776
| Na | 12.7 | [6 empty] | P | 4.2 |  |  |  | Si | 83.1 |  |  | 98.6 | Impregnation | 1073 | 0.417 | 0.167 | 2.497006 | 1.013 | 0.109 |  | 5 | 60.5 | 6.5 |  | 39.5 | 1.975
| Na | 11.3 | [6 empty] | P | 5.6 |  |  |  | Si | 83.1 |  |  | 100 | Impregnation | 1073 | 0.417 | 0.167 | 2.497006 | 1.013 | 0.109 |  | 5.1 | 65.7 | 13.3 |  | 34.3 | 1.7493
| Na | 11.3 | [6 empty] | C | 5.6 |  |  |  | Si | 83.1 |  |  | 100 | Impregnation | 1073 | 0.417 | 0.167 | 2.497006 | 1.013 | 0.109 |  | 3.2 | 100 | 0 |  | 0 | 0
| Na | 11.3 | [11 empty] | Si | 88.7 |  |  | 105.6 | Impregnation | 1073 | 0.417 | 0.167 | 2.497006 | 1.013 | 0.109 |  | 3.1 | 100 | 0 |  | 0 | 0
| Mn | 16.9 | [10 empty] | S | Si | 83.1 |  |  | 183.1 | Impregnation | 1073 | 0.417 | 0.167 | 2.497006 | 1.013 | 0.109 |  | 20.9 | 70.3 | 17.1 |  | 29.7 | 6.2073
382 | Ca | 100 | [15 empty] | 4.8 | Therm.decomp. | 1073 | 0.889 | 0.111 | 8.009009 | 1.013 | 0.07 |  | 13.3 |  |  |  | 49.3 | 6.5569
| La | 4.8 | Ca | 95.2 | [13 empty] | 100 | Therm.decomp. | 1073 | 0.889 | 0.111 | 8.009009 | 1.013 | 0.07 |  | 19.8 |  |  |  | 67.2 | 13.3056
| Ce | 4.8 | Ca | 95.2 | [13 empty] | 100 | Therm.decomp. | 1073 | 0.889 | 0.111 | 8.009009 | 1.013 | 0.07 |  | 17.7 |  |  |  | 65 | 11.505
| Sm | 4.8 | Ca | 95.2 | [13 empty] | 100 | Therm.decomp. | 1073 | 0.889 | 0.111 | 8.009009 | 1.013 | 0.07 |  | 18.7 |  |  |  | 62.5 | 11.6875
| Nd | 4.8 | Ca | 95.2 | [13 empty] | 100 | Therm.decomp. | 1073 | 0.889 | 0.111 | 8.009009 | 1.013 | 0.07 |  | 19.5 |  |  |  | 70.8 | 13.806
| Yb | 4.8 | Ca | 95.2 | [13 empty] | 104.1 | Therm.decomp. | 1073 | 0.889 | 0.111 | 8.009009 | 1.013 | 0.07 |  | 20.1 |  |  |  | 66.4 | 13.3464
383 | Na | 8.9 | W | 4.5 | Mn | 3.5 | [7 empty] | Si | 83.1 |  |  | 100 | Impregnation | 1093 | 0.8 | 0.2 | 4 | 1.013 | 0.12 | 96.3 | 30.3 |  | 42 |  | 68.4 | 20.7252
| Na | 8.9 | W | 4.5 | Mn | 3.5 | [7 empty] | Si | 83.1 |  |  | 100 | Sol-gel | 1093 | 0.8 | 0.2 | 4 | 1.013 | 0.12 | 65.6 | 22.4 |  | 36.3 |  | 69.4 | 15.5456
| Na | 8.9 | W | 4.5 | Mn | 3.5 | [7 empty] | Si | 83.1 |  |  | #VALUE! | Impregnation | 973 | 0.667 | 0.333 | 2.003003 | 1.013 | 0.22 | 100 | 41 |  |  |  | 42.8 | 17.548
384 | La | 1.1 | Na | 2.1 | W | 1 | Mn | 2.2 | [5 empty] | Si | 93.6 |  |  | 99.5 | Impregnation | 973 | 0.667 | 0.333 | 2.003003 | 1.013 | 0.22 | 100 | 45.8 |  |  |  | 55.9 | 25.6022
385 | W | 0.6 | Li | 0.9 | [9 empty] | Si | 98.5 |  |  | 103.7 | Impregnation | 973 | 0.882 | 0.118 | 7.474576 | 1.013 | 0.3 |  | 10 |  |  |  | 52 | 5.2
| Mn | 4.3 | Li | 0.8 | [9 empty] | Si | 94.9 |  |  | 100.2 | Impregnation | 973 | 0.882 | 0.118 | 7.474576 | 1.013 | 0.3 |  | 15 |  |  |  | 40 | 6
| Mn | 4.5 | W | 0.6 | [9 empty] | Si | 94.9 |  |  | 102 | Impregnation | 973 | 0.882 | 0.118 | 7.474576 | 1.013 | 0.3 |  | 15 |  |  |  | 40 | 6
| Li | 6.5 | Mn | 4.3 | W | 5.9 | [7 empty] | Si | 83.3 |  |  | 102.4 | Impregnation | 973 | 0.882 | 0.118 | 7.474576 | 1.013 | 0.3 |  | 19 |  |  |  | 79 | 15.01
386 | Na | 13.8 | W | 0.7 | Mn | 1.5 | Zr | 2.2 | S | 3.6 | P | 0.7 |  | Si | 77.5 |  |  | 100 | Sol-gel | 1023 | 0.75 | 0.25 | 3 | 1.013 | 0.75 |  | 43.8 |  |  |  | 53.6 | 23.4768
| Na | 13.8 | W | 0.7 | Mn | 1.5 | Zr | 2.2 | S | 3.6 |  |  |  | Si | 78.2 |  |  | 100 | Sol-gel | 1023 | 0.75 | 0.25 | 3 | 1.013 | 0.75 |  | 38 |  |  |  | 47.4 | 18.012
| Na | 13.8 | W | 0.7 | Mn | 1.5 | Zr | 2.2 | P | 0.7 |  |  |  | Si | 81.1 |  |  | 100 | Sol-gel | 1023 | 0.75 | 0.25 | 3 | 1.013 | 0.75 |  | 34 |  |  |  | 47.1 | 16.014
| Na | 13.8 | W | 0.7 | Mn | 1.5 | Zr | 2.2 | [5 empty] | Si | 81.8 |  |  | 96.2 | Sol-gel | 1023 | 0.75 | 0.25 | 3 | 1.013 | 0.75 |  | 15 |  |  |  | 66.7 | 10.005
387 | La | 10 | Sr | 20 | Ca | 70 | [11 empty] | 100 | n.a. | 1073 | 0.099 | 0.033 | 3 | 1.013 | 0.06 | 97 | 33 |  |  |  | 57 | 18.81
| La | 10 | Ca | 90 | [13 empty] | 100 | n.a. | 1073 | 0.099 | 0.033 | 3 | 1.013 | 0.06 | 97 | 32 |  |  |  | 52 | 16.64
| La | 10 | Mg | 90 | [13 empty] | 100 | n.a. | 1073 | 0.099 | 0.033 | 3 | 1.013 | 0.06 | 98 | 28 |  |  |  | 46 | 12.88
| Li | 10 | Mg | 90 | [13 empty] | 100 | n.a. | 1073 | 0.099 | 0.033 | 3 | 1.013 | 0.06 | 22 | 3 |  |  |  | 69 | 2.07
| Sn | 10 | Li | 20 | Mg | 70 | [11 empty] | 96 | n.a. | 1073 | 0.099 | 0.033 | 3 | 1.013 | 0.06 | 84 | 29 |  |  |  | 61 | 17.69
| La | 6 | Ti | 94 | [13 empty] | 145.4 | n.a. | 1073 | 0.099 | 0.033 | 3 | 1.013 | 0.06 | 43 | 6 |  |  |  | 6 | 0.36
| Mg | 51.4 | W | 48.6 | [13 empty] | 54.2 | n.a. | 1073 | 0.099 | 0.033 | 3 | 1.013 | 0.06 | 20 | 0 |  |  |  | 1 | 0
| Co | 5.6 | Mg | 94.4 | [13 empty] | 97.5 | n.a. | 1073 | 0.099 | 0.033 | 3 | 1.013 | 0.06 | 97 | 17 |  |  |  | 0 | 0
| La | 3.1 | Mg | 96.9 | [13 empty] | 117.9 | n.a. | 1073 | 0.099 | 0.033 | 3 | 1.013 | 0.06 | 97 | 22 |  |  |  | 34 | 7.48
| Sr | 21 | La | 79 | [13 empty] | 93 | n.a. | 1073 | 0.099 | 0.033 | 3 | 1.013 | 0.06 | 50 | 20 |  |  |  | 75 | 15
| V | 14 | Mg | 86 | [13 empty] | 88 | n.a. | 1073 | 0.099 | 0.033 | 3 | 1.013 | 0.06 | 98 | 21 |  |  |  | 0 | 0
| Pd | 2 | Mg | 98 | [13 empty] | 100 | n.a. | 1073 | 0.099 | 0.033 | 3 | 1.013 | 0.06 | 98 | 93 |  |  |  | 1 | 0.93
| Pt | 2 | Mg | 98 | [13 empty] | 104.7 | n.a. | 1073 | 0.099 | 0.033 | 3 | 1.013 | 0.06 | 99 | 63 |  |  |  | 1 | 0.63
| Pt | 6.7 | V | 6.7 | Li | 6.6 | Mg | 80 | [9 empty] | 113.3 | n.a. | 1073 | 0.099 | 0.033 | 3 | 1.013 | 0.06 | 62 | 17 |  |  |  | 46 | 7.82
| La | 20 | Mg | 80 | [13 empty] | 100 | n.a. | 1073 | 0.099 | 0.033 | 3 | 1.013 | 0.06 | 96 | 28 |  |  |  | 51 | 14.28
| Li | 20 | Mg | 80 | [13 empty] | 82.3 | n.a. | 1073 | 0.099 | 0.033 | 3 | 1.013 | 0.06 | 44 | 7 |  |  |  | 64 | 4.48
| Cu | 2.3 | Zn | 5.4 | [9 empty] | Si | 92.3 |  |  | 127.7 | n.a. | 1073 | 0.099 | 0.033 | 3 | 1.013 | 0.06 | 78 | 12 |  |  |  | 5 | 0.6
| Li | 30 | Mg | 70 | [13 empty] | 81.1 | n.a. | 1073 | 0.099 | 0.033 | 3 | 1.013 | 0.06 | 41 | 10 |  |  |  | 62 | 6.2
| La | 11.1 | Mg | 88.9 | [13 empty] | 111.1 | n.a. | 1073 | 0.099 | 0.033 | 3 | 1.013 | 0.06 | 95 | 28 |  |  |  | 50 | 14
| Ce | 22.2 | Zn | 77.8 | [13 empty] | 80.4 | n.a. | 1073 | 0.099 | 0.033 | 3 | 1.013 | 0.06 | 97 | 17 |  |  |  | 3 | 0.51
| Ni | 2.6 | Nd | 97.4 | [13 empty] | 151.2 | n.a. | 1073 | 0.099 | 0.033 | 3 | 1.013 | 0.06 | 97 | 73 |  |  |  | 2 | 1.46
| Fe | 53.8 | P | 46.2 | [13 empty] | 96.2 | n.a. | 1073 | 0.099 | 0.033 | 3 | 1.013 | 0.06 | 95 | 18 |  |  |  | 2 | 0.36
| Fe | 50 | P | 50 | [13 empty] | 150 | n.a. | 1073 | 0.099 | 0.033 | 3 | 1.013 | 0.06 | 34 | 1 |  |  |  | 32 | 0.32
| Sn | 100 | [15 empty] | 10 | n.a. | 1073 | 0.099 | 0.033 | 3 | 1.013 | 0.06 | 97 | 16 |  |  |  | 0 | 0
| La | 10 | Sr | 20 | Ca | 70 | [11 empty] | 95 | n.a. | 1073 | 0.066 | 0.033 | 2 | 1.013 | 0.06 | 97 | 42 |  |  |  | 47 | 19.74
388 | Li | 5 | Ti | 45 | Sr | 50 | [11 empty] | 100 | Pyrolysis | 1123 | 0.5 | 0.375 | 1.333333 | 1.013 | 0.79 |  | 43.2 |  |  |  | 25.7 | 11.1024
| Li | 5 | Ti | 45 | Sr | 50 | [11 empty] | 102 | Sol-gel | 1123 | 0.5 | 0.375 | 1.333333 | 1.013 | 0.79 |  | 33 |  |  |  | 3.5 | 1.155
389 | Na | 7 | Ca | 93 | [13 empty] | 99.9 | Impregnation | 1123 | 0.9 | 0.091 | 9.89011 | 1.013 | 0.4 | 100 | 13 |  |  |  | 75 | 9.75
| Na | 6.9 | Ca | 90.1 |  |  |  |  | Cl | 3 | [7 empty] | 99.7 | Impregnation | 1123 | 0.9 | 0.091 | 9.89011 | 1.013 | 0.4 | 75 | 9 |  |  |  | 90 | 8.1
| Na | 6.6 | Ca | 77.7 |  |  |  |  | Cl | 15.7 | [7 empty] | 131.3 | Impregnation | 1123 | 0.9 | 0.091 | 9.89011 | 1.013 | 0.4 | 65 | 8.5 |  |  |  | 83 | 7.055
390 | Ba | 37.9 | Sr | 25.8 | Ti | 36.3 | [11 empty] | 68.9 | Impregnation | 1073 | 0.4 | 0.2 | 2 | 1.013 | 0.6 |  | 47 |  |  |  | 29.5 | 13.865
| Li | 6.8 | Ba | 36.4 | Sr | 27.8 | Ti | 29 | [9 empty] | 102.1 | Impregnation | 1073 | 0.4 | 0.2 | 2 | 1.013 | 0.6 |  | 37 |  |  |  | 59.5 | 22.015
| Mg | 8.9 | Ba | 37.1 | Sr | 24.9 | Ti | 29.1 | [9 empty] | 96.7 | Impregnation | 1073 | 0.4 | 0.2 | 2 | 1.013 | 0.6 |  | 46.5 |  |  |  | 43 | 19.995
| Na | 5.6 | Ba | 38 | Sr | 25.7 | Ti | 30.7 | [9 empty] | 103.3 | Impregnation | 1073 | 0.4 | 0.2 | 2 | 1.013 | 0.6 |  | 47 |  |  |  | 51 | 23.97
391 | Na | 8.9 | W | 4.5 | Mn | 3.5 | [7 empty] | Si | 83.1 |  |  | 141.1 | Therm.decomp. | 973 | 0.4 | 0.1 | 4 | 1.013 | 1.33 | 100 | 40 |  | 48 |  | 63 | 25.2
392 | Ba | 50 | [6 empty] | C | 50 | [7 empty] | 150 | Impregnation | 1133 | 0.285 | 0.071 | 4.014085 | 1.013 | 0.86 |  | 24.7 |  |  |  | 35 | 8.645
| Mg | 100 | [15 empty] | 3 | Impregnation | 1133 | 0.285 | 0.071 | 4.014085 | 1.013 | 0.86 |  | 24.2 |  |  |  | 29.4 | 7.1148
| Li | 3 | Mg | 97 | [13 empty] | 197 | Impregnation | 1053 | 0.285 | 0.071 | 4.014085 | 1.013 | 0.86 |  | 30 |  |  |  | 65 | 19.5
393 | Ca | 100 | [15 empty] | 9.1 | Therm.decomp. | 1023 | 0.8 | 0.2 | 4 | 1.013 | 0.7 |  | 21.2 |  |  |  | 31 | 6.572
| Li | 9.1 | Ca | 90.9 | [13 empty] | 100 | Therm.decomp. | 1023 | 0.8 | 0.2 | 4 | 1.013 | 0.7 |  | 12.8 |  |  |  | 68 | 8.704
| Na | 9.1 | Ca | 90.9 | [13 empty] | 100 | Therm.decomp. | 1023 | 0.8 | 0.2 | 4 | 1.013 | 0.7 |  | 24.7 |  |  |  | 61.6 | 15.2152
| K | 9.1 | Ca | 90.9 | [13 empty] | 100 | Therm.decomp. | 1023 | 0.8 | 0.2 | 4 | 1.013 | 0.7 |  | 25.2 |  |  |  | 53.3 | 13.4316
| Rb | 9.1 | Ca | 90.9 | [13 empty] | 100 | Therm.decomp. | 1023 | 0.8 | 0.2 | 4 | 1.013 | 0.7 |  | 26.7 |  |  |  | 50.9 | 13.5903
| Cs | 9.1 | Ca | 90.9 | [13 empty] | 119.5 | Therm.decomp. | 1023 | 0.8 | 0.2 | 4 | 1.013 | 0.7 |  | 22.8 |  |  |  | 49.1 | 11.1948
| Li | 28.6 | Ca | 71.4 | [13 empty] | 100 | Therm.decomp. | 1023 | 0.8 | 0.2 | 4 | 1.013 | 0.7 |  | 22 |  |  |  | 62.2 | 13.684
| Na | 28.6 | Ca | 71.4 | [13 empty] | 100 | Therm.decomp. | 1023 | 0.8 | 0.2 | 4 | 1.013 | 0.7 |  | 17.9 |  |  |  | 62.6 | 11.2054
| K | 28.6 | Ca | 71.4 | [13 empty] | 100 | Therm.decomp. | 1023 | 0.8 | 0.2 | 4 | 1.013 | 0.7 |  | 24.4 |  |  |  | 52.6 | 12.8344
| Rb | 28.6 | Ca | 71.4 | [13 empty] | 100 | Therm.decomp. | 1023 | 0.8 | 0.2 | 4 | 1.013 | 0.7 |  | 26.6 |  |  |  | 43.7 | 11.6242
| Cs | 28.6 | Ca | 71.4 | [13 empty] | 76.2 | Therm.decomp. | 1023 | 0.8 | 0.2 | 4 | 1.013 | 0.7 |  | 11 |  |  |  | 69.9 | 7.689
394 | Zn | 33.3 | Fe | 58.3 | Nd | 8.4 | [11 empty] | 100 | Sol-gel | 1043 | 0.416 | 0.084 | 4.952381 | 1.013 | 0.25 |  | 16 |  |  |  | 50 | 8
| Zn | 33.3 | Fe | 50 | Nd | 16.7 | [11 empty] | 100 | Sol-gel | 1043 | 0.416 | 0.084 | 4.952381 | 1.013 | 0.25 |  | 12 |  |  |  | 25 | 3
| Zn | 33.3 | Fe | 33.3 | Nd | 33.4 | [11 empty] | 100 | Sol-gel | 1093 | 0.416 | 0.084 | 4.952381 | 1.013 | 0.25 |  | 14 |  |  |  | 50 | 7
| Zn | 33.3 | Nd | 66.7 | [13 empty] | 103.7 | Sol-gel | 1073 | 0.416 | 0.084 | 4.952381 | 1.013 | 0.25 |  | 27 |  |  |  | 66.7 | 18.009
395 | Fe | 4.8 | La | 95.2 | [13 empty] | 95.3 | Sol-gel | 1023 | 0.244 | 0.024 | 10.16667 | 1.013 | 0.012 | 87 | 8 |  |  |  | 44 | 3.52
| Na | 0.1 | Fe | 4.8 | La | 95.1 | [11 empty] | 99.92 | Sol-gel | 1023 | 0.244 | 0.024 | 10.16667 | 1.013 | 0.012 | 20 | 2 |  |  |  | 65 | 1.3
| Na | 0.02 | Fe | 4.8 | La | 95.17 |  |  | P | 0.01 | [7 empty] | 100.08 | Sol-gel | 1023 | 0.244 | 0.024 | 10.16667 | 1.013 | 0.012 | 25 | 3 |  |  |  | 56 | 1.68
| Na | 0.1 | Fe | 4.8 | La | 95.09 |  |  | P | 0.01 | [7 empty] | 133.2 | Sol-gel | 1023 | 0.244 | 0.024 | 10.16667 | 1.013 | 0.012 | 5 | 1 |  |  |  | 83 | 0.83
396 | Zr | 100 | [15 empty] | 4.6 | Therm.decomp. | 873 | 0.667 | 0.333 | 2.003003 | 1.013 | 0.2 |  | 23.6 |  |  |  | 26.8 | 6.3248
| Ba | 4.6 | Zr | 90.8 |  |  |  |  | C | 4.6 | [7 empty] | 145.4 | Therm.decomp. | 873 | 0.667 | 0.333 | 2.003003 | 1.013 | 0.2 |  | 39.2 |  |  |  | 30.1 | 11.7992
| Ba | 50 | [6 empty] | C | 50 | [7 empty] | 66.6 | Therm.decomp. | 873 | 0.667 | 0.333 | 2.003003 | 1.013 | 0.2 |  | 4.9 |  |  |  | 51.1 | 2.5039
397 | Ca | 100 | [16 empty] | Therm.decomp. | 1073 | 0.083 | 0.0008 | 103.75 | 1.013 |  | 100 | [5 empty] | 2.75
| Ba | 100 | [16 empty] | Therm.decomp. | 1073 | 0.083 | 0.0008 | 103.75 | 1.013 |  | 100 | [5 empty] | 2.5
| Sm | 100 | [16 empty] | Therm.decomp. | 1073 | 0.083 | 0.0008 | 103.75 | 1.013 | [7 empty] | 0.7
| Mn | 100 | [16 empty] | Therm.decomp. | 1073 | 0.083 | 0.0008 | 103.75 | 1.013 | [7 empty] | 0.2
| Sr | 50 | [6 empty] | C | 50 | [8 empty] | Therm.decomp. | 1073 | 0.083 | 0.0008 | 103.75 | 1.013 |  | 100 | [5 empty] | 2.6
| Ba | 50 | [6 empty] | C | 50 | [8 empty] | Therm.decomp. | 1073 | 0.083 | 0.0008 | 103.75 | 1.013 |  | 100 | [5 empty] | 3.3
| Li | 20 | Ca | 80 | [14 empty] | Therm.decomp. | 1073 | 0.083 | 0.0008 | 103.75 | 1.013 |  | 100 | [5 empty] | 1.9
| K | 20 | Ca | 80 | [14 empty] | Therm.decomp. | 1073 | 0.083 | 0.0008 | 103.75 | 1.013 |  | 100 | [5 empty] | 3
| Cs | 20 | Ca | 80 | [14 empty] | Therm.decomp. | 1073 | 0.083 | 0.0008 | 103.75 | 1.013 |  | 100 | [5 empty] | 2.45
| Mg | 20 | Ca | 80 | [14 empty] | Therm.decomp. | 1073 | 0.083 | 0.0008 | 103.75 | 1.013 |  | 100 | [5 empty] | 2.45
| Ca | 20 | Ca | 80 | [14 empty] | Therm.decomp. | 1073 | 0.083 | 0.0008 | 103.75 | 1.013 |  | 100 | [5 empty] | 2.7
| Sr | 20 | Ca | 80 | [14 empty] | Therm.decomp. | 1073 | 0.083 | 0.0008 | 103.75 | 1.013 |  | 100 | [5 empty] | 2.3
| Ba | 20 | Ca | 80 | [14 empty] | Therm.decomp. | 1073 | 0.083 | 0.0008 | 103.75 | 1.013 |  | 100 | [5 empty] | 0.9
| Pb | 20 | Ca | 80 | [14 empty] | Therm.decomp. | 1073 | 0.083 | 0.0008 | 103.75 | 1.013 |  | 100 | [5 empty] | 1.5
| Bi | 20 | Ca | 80 | [14 empty] | Therm.decomp. | 1073 | 0.083 | 0.0008 | 103.75 | 1.013 |  | 100 | [5 empty] | 1
398 | Li | 73.7 | La | 26.3 | [14 empty] | Therm.decomp. | 1023 | 0.182 | 0.0112 | 16.25 | 1.013 | 0.067 | 65 | 1.8 |  |  |  | 100 | 1.8
399 | Sm | 100 | [16 empty] | n.a. | 1053 | 0.678 | 0.068 | 9.970588 | 1.013 | 0.22 | 100 | 12.2 |  |  |  | 54 | 6.588
| Dy | 100 | [16 empty] | n.a. | 1066 | 0.678 | 0.068 | 9.970588 | 1.013 | 0.22 | 100 | 12.9 |  |  |  | 53 | 6.837
| Gd | 100 | [16 empty] | n.a. | 1043 | 0.678 | 0.068 | 9.970588 | 1.013 | 0.22 | 100 | 12.1 |  |  |  | 48 | 5.808
| La | 100 | [16 empty] | n.a. | 1013 | 0.678 | 0.068 | 9.970588 | 1.013 | 0.22 | 100 | 18.8 |  |  |  | 40 | 7.52
| Tb | 100 | [16 empty] | n.a. | 1093 | 0.678 | 0.068 | 9.970588 | 1.013 | 0.22 | 100 | 7.8 |  |  |  | 28 | 2.184
| Li | 10 | Mg | 90 | [14 empty] | Impregnation | 1063 | 0.678 | 0.068 | 9.970588 | 1.013 | 0.22 |  | 12.9 |  |  |  | 75 | 9.675
| Ca | 30 | Sm | 70 | [14 empty] | Impregnation | 948 | 0.678 | 0.068 | 9.970588 | 1.013 | 0.22 |  | 12.7 |  |  |  | 71 | 9.017
| Na | 55 | Sm | 45 | [14 empty] | Impregnation | 1053 | 0.678 | 0.068 | 9.970588 | 1.013 | 0.22 |  | 9.8 |  |  |  | 65 | 6.37
400 | Li | 37.5 | Mg | 62.5 | [14 empty] | Impregnation | 907 | 0.078 | 0.046 | 1.695652 | 1.013 | 1 |  | 0.3 |  |  |  | 56.7 | 0.1701
401 | Li | 20 | Ni | 60 |  |  |  |  | Cl | 20 | [8 empty] | Impregnation | 1023 | 0.101 | 0.051 | 1.980392 | 1.013 | 0.6 | [6 empty] | 8
402 | Ca | 100 | [16 empty] | Therm.decomp. | 1043 | 0.37 | 0.074 | 5 | 1.013 | 0.04 |  | 28.5 |  |  |  | 13.5 | 3.8475
| Na | 12 | Ca | 88 | [14 empty] | Impregnation | 1043 | 0.37 | 0.074 | 5 | 1.013 | 0.04 |  | 22 |  |  |  | 13.7 | 3.014
| Pb | 1.9 | Ca | 98.1 | [14 empty] | Impregnation | 1043 | 0.37 | 0.074 | 5 | 1.013 | 0.04 |  | 28 |  |  |  | 11 | 3.08
| Bi | 1.8 | Ca | 98.2 | [14 empty] | Impregnation | 1043 | 0.37 | 0.074 | 5 | 1.013 | 0.04 |  | 24 |  |  |  | 10.6 | 2.544
403 | La | 10 | Ba | 90 | [14 empty] | Precipitation | 1073 | 0.909 | 0.091 | 9.989011 | 1.013 | 9 |  | 10 |  |  |  | 73.5 | 7.35
| La | 40 | Ba | 60 | [14 empty] | Precipitation | 1073 | 0.909 | 0.091 | 9.989011 | 1.013 | 9 |  | 12 |  |  |  | 77 | 9.24
| La | 80 | Ba | 20 | [14 empty] | Precipitation | 1073 | 0.909 | 0.091 | 9.989011 | 1.013 | 9 |  | 10 |  |  |  | 71.5 | 7.15
| La | 90 | Ba | 10 | [14 empty] | Precipitation | 1073 | 0.909 | 0.091 | 9.989011 | 1.013 | 9 |  | 12 |  |  |  | 71 | 8.52
404 | Sb | 9.3 | [11 empty] | Si | 90.7 |  |  |  | Precipitation | 1053 | 0.5 | 0.11 | 4.545455 | 1.013 | 0.33 |  | 3.8 |  |  |  | 48 | 1.824
| K | 0.5 | Sb | 9.3 | [9 empty] | Si | 90.2 |  |  |  | Precipitation | 1053 | 0.5 | 0.11 | 4.545455 | 1.013 | 0.33 |  | 4.3 |  |  |  | 57 | 2.451
| K | 3.1 | Sb | 9.3 | [9 empty] | Si | 87.6 |  |  |  | Precipitation | 1053 | 0.5 | 0.11 | 4.545455 | 1.013 | 0.33 |  | 4.8 |  |  |  | 45 | 2.16
| Sb | 100 | [16 empty] | Precipitation | 1053 | 0.5 | 0.11 | 4.545455 | 1.013 | 0.33 |  | 3.7 |  |  |  | 55 | 2.035
| K | 5 | Sb | 95 | [14 empty] | Precipitation | 1053 | 0.5 | 0.11 | 4.545455 | 1.013 | 0.33 |  | 4.9 |  |  |  | 52 | 2.548
| K | 33 | Sb | 67 | [14 empty] | Precipitation | 1053 | 0.5 | 0.11 | 4.545455 | 1.013 | 0.33 |  | 8.8 |  |  |  | 16 | 1.408
405 | La | 100 | [16 empty] | Precipitation | 1023 | 0.08 | 0.04 | 2 | 1.013 | 2 |  | 30 |  |  |  | 40 | 12
| K | 0.09 | La | 99.86 |  |  |  |  | S | 0.05 | [8 empty] | Precipitation | 1023 | 0.08 | 0.04 | 2 | 1.013 | 2 |  | 27 |  |  |  | 46 | 12.42
| K | 0.19 | La | 99.71 |  |  |  |  | S | 0.1 | [8 empty] | Precipitation | 1023 | 0.08 | 0.04 | 2 | 1.013 | 2 |  | 33 |  |  |  | 46.1 | 15.213
| K | 0.38 | La | 99.43 |  |  |  |  | S | 0.19 | [8 empty] | Precipitation | 1023 | 0.08 | 0.04 | 2 | 1.013 | 2 |  | 28 |  |  |  | 55.7 | 15.596
| K | 66.7 | [6 empty] | S | 33.3 | [8 empty] | Precipitation | 1023 | 0.08 | 0.04 | 2 | 1.013 | 2 |  | 5 |  |  |  | 60 | 3
406 | Li | 6.3 | Mg | 90.6 |  |  |  |  | C | 3.1 | [8 empty] | Impregnation | 923 | 0.067 | 0.033 | 2.030303 | 1.013 | 0.16 |  | 16 |  |  |  | 24 | 3.84
| Li | 18 | Zn | 73 |  |  |  |  | C | 9 | [8 empty] | Impregnation | 923 | 0.067 | 0.033 | 2.030303 | 1.013 | 0.16 |  | 1 |  |  |  | 30 | 0.3
| Mn | 31.7 | Li | 3.6 | Mg | 62.9 |  |  | C | 1.8 | [8 empty] | Impregnation | 923 | 0.067 | 0.033 | 2.030303 | 1.013 | 0.16 |  | 25 |  |  |  | 0 | 0
| Fe | 35.2 | Li | 3.4 | Mg | 59.7 |  |  | C | 1.7 | [8 empty] | Impregnation | 923 | 0.067 | 0.033 | 2.030303 | 1.013 | 0.16 |  | 24 |  |  |  | 0 | 0
| Co | 19.7 | Li | 3.2 | Mg | 56 |  |  | C | 21.1 | [8 empty] | Impregnation | 923 | 0.067 | 0.033 | 2.030303 | 1.013 | 0.16 |  | 18 |  |  |  | 1 | 0.18
| Sn | 20.3 | Li | 4.2 | Mg | 52.7 |  |  | C | 22.8 | [8 empty] | Impregnation | 923 | 0.067 | 0.033 | 2.030303 | 1.013 | 0.16 |  | 23 |  |  |  | 3 | 0.69
| W | 1.8 | Li | 5.6 | Mg | 89.8 |  |  | C | 2.8 | [8 empty] | Impregnation | 923 | 0.067 | 0.033 | 2.030303 | 1.013 | 0.16 |  | 7 |  |  |  | 2 | 0.14
| Ce | 18.6 | Li | 1.7 | Mg | 78.8 |  |  | C | 0.9 | [8 empty] | Impregnation | 923 | 0.067 | 0.033 | 2.030303 | 1.013 | 0.16 |  | 7 |  |  |  | 37 | 2.59
| Ce | 24.4 | Li | 22.7 | Zn | 41.6 |  |  | C | 11.3 | [8 empty] | Impregnation | 923 | 0.067 | 0.033 | 2.030303 | 1.013 | 0.16 |  | 6 |  |  |  | 18 | 1.08
| Li | 6.3 | Mg | 90.6 |  |  |  |  | C | 3.1 | [8 empty] | Impregnation | 973 | 0.067 | 0.033 | 2.030303 | 1.013 | 0.16 |  | 24 |  |  |  | 28 | 6.72
| Li | 18 | Zn | 73 |  |  |  |  | C | 9 | [8 empty] | Impregnation | 973 | 0.067 | 0.033 | 2.030303 | 1.013 | 0.16 |  | 3 |  |  |  | 37 | 1.11
| Mn | 31.7 | Li | 3.6 | Mg | 62.9 |  |  | C | 1.8 | [8 empty] | Impregnation | 973 | 0.067 | 0.033 | 2.030303 | 1.013 | 0.16 |  | 27 |  |  |  | 0 | 0
| Fe | 35.2 | Li | 3.4 | Mg | 59.7 |  |  | C | 1.7 | [8 empty] | Impregnation | 973 | 0.067 | 0.033 | 2.030303 | 1.013 | 0.16 |  | 25 |  |  |  | 1 | 0.25
| Co | 19.7 | Li | 3.2 | Mg | 56 |  |  | C | 21.1 | [8 empty] | Impregnation | 973 | 0.067 | 0.033 | 2.030303 | 1.013 | 0.16 |  | 23 |  |  |  | 1 | 0.23
| Sn | 20.3 | Li | 4.2 | Mg | 52.7 |  |  | C | 22.8 | [8 empty] | Impregnation | 973 | 0.067 | 0.033 | 2.030303 | 1.013 | 0.16 |  | 26 |  |  |  | 3 | 0.78
| W | 1.8 | Li | 5.6 | Mg | 89.8 |  |  | C | 2.8 | [8 empty] | Impregnation | 973 | 0.067 | 0.033 | 2.030303 | 1.013 | 0.16 |  | 15 |  |  |  | 2 | 0.3
| Ce | 18.6 | Li | 1.7 | Mg | 78.8 |  |  | C | 0.9 | [8 empty] | Impregnation | 973 | 0.067 | 0.033 | 2.030303 | 1.013 | 0.16 |  | 20 |  |  |  | 45 | 9
| Ce | 24.4 | Li | 22.7 | Zn | 41.6 |  |  | C | 11.3 | [8 empty] | Impregnation | 973 | 0.067 | 0.033 | 2.030303 | 1.013 | 0.16 |  | 20 |  |  |  | 10 | 2
| Li | 6.3 | Mg | 90.6 |  |  |  |  | C | 3.1 | [8 empty] | Impregnation | 1023 | 0.067 | 0.033 | 2.030303 | 1.013 | 0.16 |  | 25 |  |  |  | 40 | 10
| Li | 18 | Zn | 73 |  |  |  |  | C | 9 | [8 empty] | Impregnation | 1023 | 0.067 | 0.033 | 2.030303 | 1.013 | 0.16 |  | 17 |  |  |  | 36 | 6.12
| Mn | 31.7 | Li | 3.6 | Mg | 62.9 |  |  | C | 1.8 | [8 empty] | Impregnation | 1023 | 0.067 | 0.033 | 2.030303 | 1.013 | 0.16 |  | 27 |  |  |  | 0 | 0
| Fe | 35.2 | Li | 3.4 | Mg | 59.7 |  |  | C | 1.7 | [8 empty] | Impregnation | 1023 | 0.067 | 0.033 | 2.030303 | 1.013 | 0.16 |  | 27 |  |  |  | 1 | 0.27
| Co | 19.7 | Li | 3.2 | Mg | 56 |  |  | C | 21.1 | [8 empty] | Impregnation | 1023 | 0.067 | 0.033 | 2.030303 | 1.013 | 0.16 |  | 23 |  |  |  | 2 | 0.46
| Sn | 20.3 | Li | 4.2 | Mg | 52.7 |  |  | C | 22.8 | [8 empty] | Impregnation | 1023 | 0.067 | 0.033 | 2.030303 | 1.013 | 0.16 |  | 29 |  |  |  | 3 | 0.87
| W | 1.8 | Li | 5.6 | Mg | 89.8 |  |  | C | 2.8 | [8 empty] | Impregnation | 1023 | 0.067 | 0.033 | 2.030303 | 1.013 | 0.16 |  | 20 |  |  |  | 1 | 0.2
| Ce | 18.6 | Li | 1.7 | Mg | 78.8 |  |  | C | 0.9 | [8 empty] | Impregnation | 1023 | 0.067 | 0.033 | 2.030303 | 1.013 | 0.16 |  | 35 |  |  |  | 43 | 15.05
| Ce | 24.4 | Li | 22.7 | Zn | 41.6 |  |  | C | 11.3 | [8 empty] | Impregnation | 1023 | 0.067 | 0.033 | 2.030303 | 1.013 | 0.16 |  | 24 |  |  |  | 33 | 7.92
407 | Mg | 100 | [16 empty] | n.a. | 1073 | 0.86 | 0.14 | 6.142857 | 1.013 | 0.3 | 95 | 10 |  |  |  | 37.5 | 3.75
| Si | 100 | [16 empty] | n.a. | 1073 | 0.86 | 0.14 | 6.142857 | 1.013 | 0.6 | 94 | 10.5 |  |  |  | 3 | 0.315
| Ca | 100 | [16 empty] | n.a. | 1073 | 0.86 | 0.14 | 6.142857 | 1.013 | 0.8 | 92 | 13.9 |  |  |  | 9 | 1.251
| Na | 50 | Al | 50 | [14 empty] | n.a. | 1073 | 0.86 | 0.14 | 6.142857 | 1.013 | 0.4 | 85 | 13.4 |  |  |  | 60 | 8.04
| Li | 10 | Al | 90 | [14 empty] | n.a. | 1073 | 0.86 | 0.14 | 6.142857 | 1.013 | 0.5 | 91 | 8 |  |  |  | 21 | 1.68
| Sm | 100 | [16 empty] | Therm.decomp. | 1073 | 0.86 | 0.14 | 6.142857 | 1.013 | 0.6 | 95 | 14.2 |  |  |  | 58.5 | 8.307
| Sm | 5.8 | Si | 94.2 | [14 empty] | Therm.decomp. | 1073 | 0.86 | 0.14 | 6.142857 | 1.013 | 0.5 | 92 | 13.8 |  |  |  | 11.5 | 1.587
| Sm | 7.8 | Mg | 92.2 | [14 empty] | Therm.decomp. | 1073 | 0.86 | 0.14 | 6.142857 | 1.013 | 0.3 | 90 | 16.5 |  |  |  | 57 | 9.405
| Sm | 10.6 | Ca | 89.4 | [14 empty] | Therm.decomp. | 1073 | 0.86 | 0.14 | 6.142857 | 1.013 | 0.4 | 96 | 13.8 |  |  |  | 50 | 6.9
| Sm | 6 | Na | 47 | Al | 47 | [12 empty] | Therm.decomp. | 1073 | 0.86 | 0.14 | 6.142857 | 1.013 | 0.9 | 95 | 15.5 |  |  |  | 63 | 9.765
| Sm | 4.5 | Li | 45.6 | Al | 49.9 | [12 empty] | Therm.decomp. | 1073 | 0.86 | 0.14 | 6.142857 | 1.013 | 1 | 95 | 15 |  |  |  | 59.5 | 8.925
408 | Li | 15.9 | Mg | 84.1 | [14 empty] | Impregnation | 973 | 0.909 | 0.091 | 9.989011 | 1.013 |  | 100 | 5 |  |  |  | 76 | 3.8
| Li | 62.3 | Zr | 37.7 | [14 empty] | Impregnation | 973 | 0.909 | 0.091 | 9.989011 | 1.013 |  | 50 | 2 |  |  |  | 70 | 1.4
| Zr | 20 | Mg | 80 | [14 empty] | Impregnation | 973 | 0.909 | 0.091 | 9.989011 | 1.013 |  | 100 | 5 |  |  |  | 6 | 0.3
| Li | 15.9 | Mg | 84.1 | [14 empty] | Impregnation | 1023 | 0.909 | 0.091 | 9.989011 | 1.013 |  | 100 | 12 |  |  |  | 80 | 9.6
| Li | 62.3 | Zr | 37.7 | [14 empty] | Impregnation | 1023 | 0.909 | 0.091 | 9.989011 | 1.013 |  | 50 | 3 |  |  |  | 80 | 2.4
| Zr | 20 | Mg | 80 | [14 empty] | Impregnation | 1023 | 0.909 | 0.091 | 9.989011 | 1.013 |  | 100 | 8 |  |  |  | 25 | 2
| Li | 15.9 | Mg | 84.1 | [14 empty] | Impregnation | 1073 | 0.909 | 0.091 | 9.989011 | 1.013 |  | 100 | 16 |  |  |  | 85 | 13.6
| Li | 62.3 | Zr | 37.7 | [14 empty] | Impregnation | 1073 | 0.909 | 0.091 | 9.989011 | 1.013 |  | 50 | 4 |  |  |  | 84 | 3.36
| Zr | 20 | Mg | 80 | [14 empty] | Impregnation | 1073 | 0.909 | 0.091 | 9.989011 | 1.013 |  | 100 | 10 |  |  |  | 55 | 5.5
| Li | 26.8 | Zr | 0.4 | Mg | 72.8 | [12 empty] | Impregnation | 1013 | 0.821 | 0.178 | 4.61236 | 1.013 |  | 100 | 20 |  |  |  | 55 | 11
409 | K | 9 | Ni | 1.1 | Ca | 89.9 | [12 empty] | Therm.decomp. | 978 | 0.3 | 0.12 | 2.5 | 1.013 | 4.8 | 100 | 28.6 |  |  |  | 46.2 | 13.2132
| K | 9 | Ni | 1.1 | Mg | 89.9 | [12 empty] | Therm.decomp. | 978 | 0.3 | 0.12 | 2.5 | 1.013 | 4.8 | 100 | 25.7 |  |  |  | 26.1 | 6.7077
| Na | 9 | Ni | 1.1 | Mg | 89.9 | [12 empty] | Therm.decomp. | 978 | 0.3 | 0.12 | 2.5 | 1.013 | 4.8 | 100 | 19.3 |  |  |  | 25.4 | 4.9022
| Li | 9 | Ni | 1.1 | Mg | 89.9 | [12 empty] | Therm.decomp. | 978 | 0.3 | 0.12 | 2.5 | 1.013 | 4.8 | 100 | 25 |  |  |  | 36.6 | 9.15
410 | Sr | 1.8 | La | 98.2 | [14 empty] | Impregnation | 973 | 0.46 | 0.045 | 10.22222 | 1.013 | 0.012 | 70 | 10 |  |  |  | 72 | 7.2
| Sr | 1.8 | La | 98.2 | [14 empty] | Impregnation | 998 | 0.46 | 0.045 | 10.22222 | 1.013 | 0.012 | 70 | 15 |  |  |  | 75 | 11.25
| Sr | 1.8 | La | 98.2 | [14 empty] | Impregnation | 1023 | 0.46 | 0.045 | 10.22222 | 1.013 | 0.012 | 70 | 16 |  |  |  | 78 | 12.48
411 | Li | 0.4 | Ca | 99.6 | [14 empty] | Impregnation | 1023 | 0.3 | 0.15 | 2 | 1.013 | 0.06 | 9 | 5 |  |  |  | 55 | 2.75
412 | Mn | 100 | [16 empty] | n.a. | 1023 | 0.4 | 0.08 | 5 | 1.013 | 0.06 |  | 11.5 |  | 4.9 | 7.3 | 12.2 | 1.403
| Na | 10 | Mn | 90 | [14 empty] | Impregnation | 1023 | 0.4 | 0.08 | 5 | 1.013 | 0.06 |  | 11.5 |  | 6.4 | 14.4 | 20.8 | 2.392
| Nb | 100 | [16 empty] | n.a. | 1023 | 0.4 | 0.08 | 5 | 1.013 | 0.06 |  | 3.5 |  | 42 | 42 | 84 | 2.94
| Ca | 5 | Nb | 95 | [14 empty] | Impregnation | 1023 | 0.4 | 0.08 | 5 | 1.013 | 0.06 |  | 2.8 |  | 39.2 | 44 | 83.2 | 2.3296
| Ce | 100 | [16 empty] | n.a. | 1023 | 0.4 | 0.08 | 5 | 1.013 | 0.06 |  | 10.5 |  | 2.5 | 4.8 | 7.3 | 0.7665
| La | 100 | [16 empty] | n.a. | 1023 | 0.4 | 0.08 | 5 | 1.013 | 0.06 |  | 17.3 |  | 31 | 10 | 41 | 7.093
| Na | 1 | La | 99 | [14 empty] | Impregnation | 1023 | 0.4 | 0.08 | 5 | 1.013 | 0.06 |  | 17.4 |  | 21 | 36.5 | 57.5 | 10.005
| Zn | 100 | [16 empty] | n.a. | 1023 | 0.4 | 0.08 | 5 | 1.013 | 0.06 |  | 18.6 |  | 32.1 | 27.4 | 59.5 | 11.067
| Na | 1 | La | 99 | [14 empty] | Impregnation | 923 | 0.4 | 0.08 | 5 | 1.013 | 0.06 | 62 | 10.1 |  | 8.9 | 23.5 | 32.4 | 3.2724
| Na | 3 | La | 97 | [14 empty] | Impregnation | 923 | 0.4 | 0.08 | 5 | 1.013 | 0.06 | 34.4 | 8.1 |  | 10.1 | 34.4 | 44.5 | 3.6045
| Na | 5 | La | 95 | [14 empty] | Impregnation | 923 | 0.4 | 0.08 | 5 | 1.013 | 0.06 | 30.2 | 9.5 |  | 13.3 | 44.6 | 57.9 | 5.5005
| Na | 10 | La | 90 | [14 empty] | Impregnation | 923 | 0.4 | 0.08 | 5 | 1.013 | 0.06 | 21.4 | 4.8 |  | 9.4 | 43.8 | 53.2 | 2.5536
| Na | 20 | La | 80 | [14 empty] | Impregnation | 923 | 0.4 | 0.08 | 5 | 1.013 | 0.06 | 9.3 | 3 |  | 7.3 | 46.6 | 53.9 | 1.617
413 | Bi | 66.7 | Ge | 33.3 | [14 empty] | Therm.decomp. | 1053 | 0.3 | 0.15 | 2 | 1.013 | 1.8 |  | 5 |  | 25 | 35 | 60 | 3
| Bi | 57.1 | Ge | 42.9 | [14 empty] | Therm.decomp. | 1053 | 0.3 | 0.15 | 2 | 1.013 | 1.8 |  | 5 |  | 15 | 28 | 43 | 2.15
414 | Sm | 0.21 | [11 empty] | Si | 99.8 |  |  |  | Pyrolysis | 1123 | 0.85 | 0.15 | 5.666667 | 1.013 | 3.2 | 80 | 19 |  |  |  | 48 | 9.12
| Sm | 0.8 | [11 empty] | Si | 99.2 |  |  |  | Pyrolysis | 1123 | 0.85 | 0.15 | 5.666667 | 1.013 | 3.2 | 95 | 27 |  |  |  | 49 | 13.23
| Sm | 1.6 | [11 empty] | Si | 98.4 |  |  |  | Pyrolysis | 1123 | 0.85 | 0.15 | 5.666667 | 1.013 | 3.2 | 95 | 35 |  |  |  | 22 | 7.7
| Sm | 0.8 | [6 empty] | B | 49.6 | N | 49.6 | [6 empty] | Pyrolysis | 1123 | 0.85 | 0.15 | 5.666667 | 1.013 | 3.2 | 99 | 23 |  |  |  | 50 | 11.5
| Sm | 0.8 | [8 empty] | N | 49.6 |  | Zr | 49.6 |  |  |  | Pyrolysis | 1123 | 0.85 | 0.15 | 5.666667 | 1.013 | 2.4 | 99 | 17 |  |  |  | 48 | 8.16
| Sm | 0.8 | [8 empty] | N | 49.6 |  | Si | 49.6 |  |  |  | Pyrolysis | 1123 | 0.85 | 0.15 | 5.666667 | 1.013 | 4 | 99 | 21 |  |  |  | 49 | 10.29
415 | Li | 5.1 | Ti | 94.9 | [14 empty] | Therm.decomp. | 1073 | 0.027 | 0.027 | 1 | 1.013 | 4 |  | 45 |  |  |  | 58 | 26.1
| Li | 5.1 | Zn | 94.9 | [14 empty] | Therm.decomp. | 1073 | 0.027 | 0.027 | 1 | 1.013 | 8 |  | 25 |  |  |  | 32 | 8
416 | Sm | 100 | [16 empty] | Precipitation | 973 | 0.133 | 0.0665 | 2 | 1.013 | 0.8 | 45.7 | 25.5 |  | 14.7 | 10.4 | 25.1 | 6.4005
| Nd | 100 | [16 empty] | Precipitation | 973 | 0.133 | 0.0665 | 2 | 1.013 | 0.8 | 65.7 | 28.6 |  | 14.5 | 16.5 | 31 | 8.866
| La | 100 | [16 empty] | Precipitation | 973 | 0.133 | 0.0665 | 2 | 1.013 | 0.8 | 46.9 | 26.9 |  | 12.3 | 11.2 | 23.5 | 6.3215
| Sm | 50 | Li | 50 | [14 empty] | Precipitation | 973 | 0.133 | 0.0665 | 2 | 1.013 | 0.8 | 50.3 | 31.9 |  | 4.6 | 24.1 | 28.7 | 9.1553
| Nd | 50 | Li | 50 | [14 empty] | Precipitation | 973 | 0.133 | 0.0665 | 2 | 1.013 | 0.8 | 56.1 | 30.4 |  | 14 | 24 | 38 | 11.552
| La | 50 | Li | 50 | [14 empty] | Precipitation | 973 | 0.133 | 0.0665 | 2 | 1.013 | 0.8 | 39 | 17.7 |  | 13.1 | 29.8 | 42.9 | 7.5933
| Sm | 50 | Na | 50 | [14 empty] | Precipitation | 973 | 0.133 | 0.0665 | 2 | 1.013 | 0.8 | 59.8 | 30.4 |  | 6.4 | 25.1 | 31.5 | 9.576
| Nd | 50 | Na | 50 | [14 empty] | Precipitation | 973 | 0.133 | 0.0665 | 2 | 1.013 | 0.8 | 74.8 | 36.8 |  | 8.4 | 25.5 | 33.9 | 12.4752
| La | 50 | Na | 50 | [14 empty] | Precipitation | 973 | 0.133 | 0.0665 | 2 | 1.013 | 0.8 | 52.7 | 30.3 |  | 11.3 | 21.1 | 32.4 | 9.8172
| Sm | 50 | [6 empty] | Cl | 50 | [8 empty] | Therm.decomp. | 948 | 0.133 | 0.0665 | 2 | 1.013 | 0.8 | 61.4 | 24.8 |  | 21.8 | 18.7 | 40.5 | 10.044
| Nd | 50 | [6 empty] | Cl | 50 | [8 empty] | Therm.decomp. | 948 | 0.133 | 0.0665 | 2 | 1.013 | 0.8 | 59.5 | 27.5 |  | 12.1 | 6.8 | 18.9 | 5.1975
| La | 50 | [6 empty] | Cl | 50 | [8 empty] | Therm.decomp. | 948 | 0.133 | 0.0665 | 2 | 1.013 | 0.8 | 49.7 | 29.5 |  | 9.8 | 9.5 | 19.3 | 5.6935
| Sm | 50 | [6 empty] | Br | 50 | [8 empty] | Therm.decomp. | 948 | 0.133 | 0.0665 | 2 | 1.013 | 0.8 | 90 | 33.8 |  | 36.8 | 1.7 | 38.5 | 13.013
| Nd | 50 | [6 empty] | Br | 50 | [8 empty] | Therm.decomp. | 948 | 0.133 | 0.0665 | 2 | 1.013 | 0.8 | 99.9 | 32.3 |  | 14.8 | 10.3 | 25.1 | 8.1073
| La | 50 | [6 empty] | Br | 50 | [8 empty] | Therm.decomp. | 948 | 0.133 | 0.0665 | 2 | 1.013 | 0.8 | 49 | 24.6 |  | 37.5 | 5.2 | 42.7 | 10.5042
417 | Li | 68.9 | Ti | 31.1 | [14 empty] | Impregnation | 1023 | 0.32 | 0.08 | 4 | 1.013 | 0.15 |  | 10 |  |  |  | 73.5 | 7.35
| Li | 56.6 | la | 21.7 | Ti | 21.7 | [12 empty] | Impregnation | 1023 | 0.32 | 0.08 | 4 | 1.013 | 0.15 |  | 18.6 |  |  |  | 75.3 | 14.0058
| Li | 58 | Ti | 42 | [14 empty] | Impregnation | 1023 | 0.32 | 0.08 | 4 | 1.013 | 0.15 |  | 18.9 |  |  |  | 69.7 | 13.1733
418 | Sm | 100 | [16 empty] | n.a. | 973 | 0.182 | 0.009 | 20.22222 | 1.013 | 2.4 | 66.9 | 5.4 |  | 33.3 | 52.6 | 85.9 | 4.6386
| Sm | 100 | [16 empty] | n.a. | 1023 | 0.182 | 0.035 | 5.2 | 1.013 | 2.4 | 77.4 | 15.1 |  | 37.2 | 23.4 | 60.6 | 9.1506
419 | Al | 10 | La | 90 | [14 empty] | Pyrolysis | 983 | 0.5 | 0.105 | 4.761905 | 1.013 | 0.45 |  | 25 |  |  |  | 47 | 11.75
420 | Sb | 100 | [16 empty] | Therm.decomp. | 1053 | 0.5 | 0.11 | 4.545455 | 1.013 | 0.33 |  | 3.7 |  |  |  | 55 | 2.035
| K | 2.5 | Sb | 97.5 | [14 empty] | Therm.decomp. | 1053 | 0.5 | 0.11 | 4.545455 | 1.013 | 0.33 |  | 3.5 |  |  |  | 40 | 1.4
| K | 5 | Sb | 95 | [14 empty] | Therm.decomp. | 1053 | 0.5 | 0.11 | 4.545455 | 1.013 | 0.33 |  | 4.9 |  |  |  | 52 | 2.548
| K | 33 | Sb | 67 | [14 empty] | Therm.decomp. | 1053 | 0.5 | 0.11 | 4.545455 | 1.013 | 0.33 |  | 8.8 |  |  |  | 16 | 1.408
| K | 50 | Sb | 50 | [14 empty] | Therm.decomp. | 1053 | 0.5 | 0.11 | 4.545455 | 1.013 | 0.33 |  | 8.3 |  |  |  | 7 | 0.581
| K | 66 | Sb | 34 | [14 empty] | Therm.decomp. | 1053 | 0.5 | 0.11 | 4.545455 | 1.013 | 0.33 |  | 7.5 |  |  |  | 30 | 2.25
| Sb | 50.6 | [11 empty] | Si | 49.4 |  |  |  | Precipitation | 1053 | 0.5 | 0.11 | 4.545455 | 1.013 | 0.33 |  | 3.8 |  |  |  | 48 | 1.824
| K | 5 | Sb | 50.6 | [9 empty] | Si | 44.4 |  |  |  | Precipitation | 1053 | 0.5 | 0.11 | 4.545455 | 1.013 | 0.33 |  | 4.3 |  |  |  | 57 | 2.451
421 | Pr | 100 | [16 empty] | n.a. | 1098 | 0.5 | 0.105 | 4.761905 | 1.013 | 1.5 |  | 99 |  |  |  | 0 | 0
| Tb | 100 | [16 empty] | n.a. | 1098 | 0.5 | 0.105 | 4.761905 | 1.013 | 1.5 |  | 74.6 |  |  |  | 0.4 | 0.2984
| Ce | 100 | [16 empty] | n.a. | 1098 | 0.5 | 0.105 | 4.761905 | 1.013 | 1.5 |  | 39 |  |  |  | 0 | 0
| Na | 23.8 | Pr | 76.2 | [14 empty] | Impregnation | 1048 | 0.5 | 0.105 | 4.761905 | 1.013 | 1.5 |  | 27.5 |  |  |  | 70.3 | 19.3325
| Na | 23.8 | Tb | 76.2 | [14 empty] | Impregnation | 1048 | 0.5 | 0.105 | 4.761905 | 1.013 | 1.5 |  | 20.1 |  |  |  | 59 | 11.859
| Na | 23.8 | Ce | 76.2 | [14 empty] | Impregnation | 1048 | 0.5 | 0.105 | 4.761905 | 1.013 | 1.5 |  | 1.8 |  |  |  | 47.7 | 0.8586
| K | 23.8 | Pr | 76.2 | [14 empty] | Impregnation | 1048 | 0.5 | 0.105 | 4.761905 | 1.013 | 1.5 |  | 28.6 |  |  |  | 50.9 | 14.5574
| Li | 23.8 | Pr | 76.2 | [14 empty] | Impregnation | 1048 | 0.5 | 0.105 | 4.761905 | 1.013 | 1.5 |  | 8.2 |  |  |  | 89.4 | 7.3308
| Ag | 23.8 | Pr | 76.2 | [14 empty] | Impregnation | 1048 | 0.5 | 0.105 | 4.761905 | 1.013 | 1.5 |  | 41 |  |  |  | 1 | 0.41
| Mg | 23.8 | Pr | 76.2 | [14 empty] | Impregnation | 1048 | 0.5 | 0.105 | 4.761905 | 1.013 | 1.5 |  | 40 |  |  |  | 3 | 1.2
| Ca | 23.8 | Pr | 76.2 | [14 empty] | Impregnation | 1048 | 0.5 | 0.105 | 4.761905 | 1.013 | 1.5 |  | 20 |  |  |  | 13 | 2.6
| Bi | 23.8 | Pr | 76.2 | [14 empty] | Impregnation | 1048 | 0.5 | 0.105 | 4.761905 | 1.013 | 1.5 |  | 32 |  |  |  | 16 | 5.12
| Sr | 23.8 | Pr | 76.2 | [14 empty] | Impregnation | 1048 | 0.5 | 0.105 | 4.761905 | 1.013 | 1.5 |  | 13 |  |  |  | 24 | 3.12
| In | 23.8 | Pr | 76.2 | [14 empty] | Impregnation | 1048 | 0.5 | 0.105 | 4.761905 | 1.013 | 1.5 |  | 1.5 |  |  |  | 28 | 0.42